## Sheet1
|  |  | Cu(%) | Fe (%) | P(%) | Ni(%) | Si(%) | Mg(%) | Zn(%) | Sn(%) | Cr(%) | Co(%) | S（%） | Ag(%) | O(%) | Al(%) | Mn(%) | Ti(%) | As(%) | Be(%) | Hf(%) | Bi(%) | Pb(%) | Nb(%) | V(%) | Ca(%) | B(%) | Zr(%)
| Ultimate tensile strength (MPa) | Electrical conductivity (%IACS) | Cu | Fe | P | Ni | Si | Mg | Zn | Sn | Cr | Co | S | Ag | O | Al | Mn | Ti | As | Be | Hf | bi | Pb | Nb | V | Ca | B | Zr | electron affinity | First ionization energy | Work function | pre.ec | pre.uts
1 | 498 | 81 | 99.435 | 0 | 0 | 0 | 0 | 0 | 0 | 0 | 0 | 0 | 0 | 0 | 0 | 0 | 0 | 0 | 0 | 0 | 0 | 0 | 0 | 0 | 0 | 0 | 0.065 | 0.5 | 117.953895 | 744.988954 | 4.596935 | 82.52225 | 501.9404
2 | 442 | 68 | 99.72 | 0.22 | 0 | 0 | 0 | 0 | 0 | 0 | 0 | 0 | 0 | 0 | 0 | 0 | 0 | 0 | 0 | 0 | 0 | 0 | 0 | 0 | 0 | 0 | 0 | 0 | 118.10302 | 745.07009 | 4.59702 | 77.10821 | 492.5017
3 | 522 | 73 | 99.05 | 0.27 | 0 | 0 | 0 | 0 | 0 | 0 | 0.68 | 0 | 0 | 0 | 0 | 0 | 0 | 0 | 0 | 0 | 0 | 0 | 0 | 0 | 0 | 0 | 0 | 0 | 117.75483 | 744.896125 | 4.59905 | 74.14626 | 471.472
4 | 390 | 56 | 97.52 | 1.85 | 0 | 0 | 0 | 0 | 0 | 0 | 0.63 | 0 | 0 | 0 | 0 | 0 | 0 | 0 | 0 | 0 | 0 | 0 | 0 | 0 | 0 | 0 | 0 | 0 | 116.15922 | 745.210872 | 4.59752 | 63.43064 | 435.5706
5 | 460 | 85 | 99.19 | 0 | 0 | 0 | 0 | 0 | 0 | 0 | 0.81 | 0 | 0 | 0 | 0 | 0 | 0 | 0 | 0 | 0 | 0 | 0 | 0 | 0 | 0 | 0 | 0 | 0 | 117.96179 | 744.729859 | 4.59919 | 82.61228 | 498.3522
6 | 1180 | 27 | 89.45 | 0 | 0 | 8 | 1.8 | 0.15 | 0 | 0.6 | 0 | 0 | 0 | 0 | 0 | 0 | 0 | 0 | 0 | 0 | 0 | 0 | 0 | 0 | 0 | 0 | 0 | 0 | 117.9174 | 745.318525 | 4.64105 | 25.98132 | 1049.247
7 | 630 | 46 | 92.62 | 0 | 0 | 5.94 | 1.44 | 0 | 0 | 0 | 0 | 0 | 0 | 0 | 0 | 0 | 0 | 0 | 0 | 0 | 0 | 0 | 0 | 0 | 0 | 0 | 0 | 0 | 118.23872 | 745.57558 | 4.63258 | 33.97477 | 829.9785
8 | 590 | 47 | 97.5 | 0 | 0 | 2 | 0.5 | 0 | 0 | 0 | 0 | 0 | 0 | 0 | 0 | 0 | 0 | 0 | 0 | 0 | 0 | 0 | 0 | 0 | 0 | 0 | 0 | 0 | 118.348 | 745.5184 | 4.611 | 46.16306 | 660.112
9 | 630 | 44 | 97.4 | 0 | 0 | 2 | 0.5 | 0.1 | 0 | 0 | 0 | 0 | 0 | 0 | 0 | 0 | 0 | 0 | 0 | 0 | 0 | 0 | 0 | 0 | 0 | 0 | 0 | 0 | 118.2296 | 745.51067 | 4.6101 | 46.04028 | 626.3547
10 | 842 | 20 | 94.754 | 0 | 0 | 3.3 | 1 | 0.09 | 0.006 | 0 | 0.85 | 0 | 0 | 0 | 0 | 0 | 0 | 0 | 0 | 0 | 0 | 0 | 0 | 0 | 0 | 0 | 0 | 0 | 117.767286 | 744.8306932 | 4.616816 | 37.89819 | 849.7901
11 | 668 | 40 | 97.18 | 0 | 0 | 2.11 | 0.53 | 0 | 0 | 0 | 0 | 0 | 0 | 0 | 0 | 0 | 0 | 0 | 0 | 0 | 0 | 0 | 0 | 0 | 0 | 0 | 0 | 0.18 | 118.20638 | 745.331854 | 4.61053 | 45.56743 | 666.6941
12 | 1040 | 29 | 92.35 | 0 | 0 | 6 | 1.4 | 0.15 | 0 | 0 | 0.1 | 0 | 0 | 0 | 0 | 0 | 0 | 0 | 0 | 0 | 0 | 0 | 0 | 0 | 0 | 0 | 0 | 0 | 117.9971 | 745.449955 | 4.63135 | 32.01753 | 945.2159
13 | 1090 | 26 | 92.25 | 0 | 0 | 6 | 1 | 0.15 | 0 | 0 | 0.1 | 0 | 0 | 0 | 0 | 0.5 | 0 | 0 | 0 | 0 | 0 | 0 | 0 | 0 | 0 | 0 | 0 | 0 | 117.5568 | 744.446095 | 4.62905 | 26.75989 | 1117.604
14 | 715 | 38 | 95.935 | 0 | 0 | 3.3 | 0.765 | 0 | 0 | 0 | 0 | 0 | 0 | 0 | 0 | 0 | 0 | 0 | 0 | 0 | 0 | 0 | 0 | 0 | 0 | 0 | 0 | 0 | 118.30508 | 745.518736 | 4.61803 | 44.84573 | 726.0654
15 | 624 | 46 | 95.66 | 0 | 0 | 0.85 | 0.82 | 0 | 0 | 0 | 0 | 2.67 | 0 | 0 | 0 | 0 | 0 | 0 | 0 | 0 | 0 | 0 | 0 | 0 | 0 | 0 | 0 | 0 | 117.00975 | 746.144002 | 4.61657 | 45.34856 | 721.4071
16 | 701 | 44 | 95.7 | 0 | 0 | 1.84 | 0.82 | 0 | 0 | 0 | 0 | 1.64 | 0 | 0 | 0 | 0 | 0 | 0 | 0 | 0 | 0 | 0 | 0 | 0 | 0 | 0 | 0 | 0 | 117.5098 | 745.90776 | 4.6174 | 41.11978 | 732.5883
17 | 720 | 41 | 95.69 | 0 | 0 | 2.31 | 0.82 | 0 | 0 | 0 | 0 | 1.18 | 0 | 0 | 0 | 0 | 0 | 0 | 0 | 0 | 0 | 0 | 0 | 0 | 0 | 0 | 0 | 0 | 117.73134 | 745.79993 | 4.61791 | 40.04679 | 739.3555
18 | 622 | 37 | 96.3 | 0 | 0 | 3 | 0.7 | 0 | 0 | 0 | 0 | 0 | 0 | 0 | 0 | 0 | 0 | 0 | 0 | 0 | 0 | 0 | 0 | 0 | 0 | 0 | 0 | 0 | 118.3144 | 745.51708 | 4.6164 | 47.02415 | 625.8949
19 | 847 | 25 | 92.57 | 0 | 0 | 6 | 1.43 | 0 | 0 | 0 | 0 | 0 | 0 | 0 | 0 | 0 | 0 | 0 | 0 | 0 | 0 | 0 | 0 | 0 | 0 | 0 | 0 | 0 | 118.23336 | 745.566472 | 4.63286 | 33.42058 | 836.6379
20 | 731 | 40 | 96.25 | 0 | 0 | 3 | 0.63 | 0 | 0 | 0 | 0 | 0 | 0 | 0 | 0 | 0 | 0 | 0.12 | 0 | 0 | 0 | 0 | 0 | 0 | 0 | 0 | 0 | 0 | 118.1708 | 745.384348 | 4.6159 | 43.42709 | 728.5001
21 | 837 | 27 | 92.47 | 0 | 0 | 6 | 1.29 | 0 | 0 | 0 | 0 | 0 | 0 | 0 | 0 | 0 | 0 | 0.24 | 0 | 0 | 0 | 0 | 0 | 0 | 0 | 0 | 0 | 0 | 117.94616 | 745.301008 | 4.63186 | 31.64347 | 898.1831
22 | 936 | 27 | 93.15 | 0 | 0 | 4.5 | 1 | 0.15 | 0 | 0 | 0 | 1.2 | 0 | 0 | 0 | 0 | 0 | 0 | 0 | 0 | 0 | 0 | 0 | 0 | 0 | 0 | 0 | 0 | 117.43 | 745.682545 | 4.62795 | 35.75748 | 856.4247
23 | 625 | 47 | 97.56 | 0 | 0 | 1.92 | 0.52 | 0 | 0 | 0 | 0 | 0 | 0 | 0 | 0 | 0 | 0 | 0 | 0 | 0 | 0 | 0 | 0 | 0 | 0 | 0 | 0 | 0 | 118.35616 | 745.53328 | 4.61064 | 45.78276 | 686.6304
24 | 587 | 48 | 97.5 | 0 | 0 | 1.87 | 0.47 | 0 | 0 | 0 | 0 | 0 | 0 | 0 | 0 | 0 | 0 | 0 | 0 | 0 | 0 | 0 | 0 | 0 | 0 | 0 | 0 | 0.16 | 118.22808 | 745.348322 | 4.60933 | 47.95586 | 690.7142
25 | 700 | 50 | 97.29 | 0 | 0 | 1.83 | 0.49 | 0 | 0 | 0 | 0.4 | 0 | 0 | 0 | 0 | 0 | 0 | 0 | 0 | 0 | 0 | 0 | 0 | 0 | 0 | 0 | 0 | 0 | 118.1528 | 745.232582 | 4.61019 | 47.21668 | 775.1855
26 | 706 | 48 | 97.06 | 0 | 0 | 1.88 | 0.6 | 0 | 0 | 0 | 0.22 | 0 | 0 | 0 | 0 | 0 | 0 | 0 | 0 | 0 | 0 | 0 | 0 | 0 | 0 | 0 | 0 | 0.25 | 118.07045 | 745.176804 | 4.60934 | 40.53361 | 754.7009
27 | 770 | 36 | 95.03 | 0 | 0.02 | 4 | 0.95 | 0 | 0 | 0 | 0 | 0 | 0 | 0 | 0 | 0 | 0 | 0 | 0 | 0 | 0 | 0 | 0 | 0 | 0 | 0 | 0 | 0 | 118.27912 | 745.589546 | 4.62098 | 36.48262 | 765.9149
28 | 781 | 35 | 95.01 | 0 | 0.02 | 4 | 0.95 | 0 | 0 | 0 | 0.02 | 0 | 0 | 0 | 0 | 0 | 0 | 0 | 0 | 0 | 0 | 0 | 0 | 0 | 0 | 0 | 0 | 0 | 118.2683 | 745.571024 | 4.62096 | 36.46572 | 769.7157
29 | 645 | 45 | 95.84 | 0 | 0 | 1.9 | 1.04 | 0 | 0 | 0 | 0 | 1.02 | 0 | 0 | 0 | 0 | 0 | 0 | 0 | 0 | 0 | 0 | 0 | 0 | 0 | 0 | 0 | 0.2 | 117.72394 | 745.68978 | 4.61446 | 40.1248 | 732.6597
30 | 704 | 51 | 97.585 | 0 | 0.035 | 1.91 | 0.47 | 0 | 0 | 0 | 0 | 0 | 0 | 0 | 0 | 0 | 0 | 0 | 0 | 0 | 0 | 0 | 0 | 0 | 0 | 0 | 0 | 0 | 118.33296 | 745.6068095 | 4.60888 | 48.50689 | 702.464
MAPE
|  |  | 118.4 | 15.7 | 72 | 112 | 133.6 | 0 | 0 | 107.3 | 64.3 | 63.7 | 200 | 125.6 | 141 | 42.5 | 0 | 7.6 | 78 | 0 | 10 | 91.2 | 35.1 | 86.1 | 50.6 | 2.37 | 26.7 | 41.1 |  |  |  | 12.61 | 7.11
|  |  | 745.48 | 762.47 | 1011.81 | 737.14 | 786.52 | 737.75 | 906.4 | 708.58 | 652.87 | 760.4 | 999.59 | 731 | 1313.94 | 577.54 | 717.28 | 658.81 | 944.45 | 899.5 | 658.52 | 702.95 | 715.6 | 652.13 | 650.91 | 589.83 | 800.64 | 640.1 |  |  |  | R
|  |  | 4.6 | 4.5 | 0 | 5.1 | 4.8 | 3.7 | 4.2 | 4.4 | 4.5 | 5 | 0 | 4 | 0 | 4.3 | 4.1 | 4.3 | 5.1 | 3.9 | 3.9 | 4.4 | 4 | 4.3 | 4.3 | 2.8 | 4.5 | 4 |  |  |  | 0.9404 | 0.93
RMSE
|  |  | Dataset of mechanical properties and electrical conductivity of copper-based alloys 10.6084/m9.figshare.c.6475600.v1 | [28 empty] | 6.0395 | 66.3549