## Sheet1
Cu(%) | Fe (%) | P(%) | Ni(%) | Si(%) | Mg(%) | Zn(%) | Sn(%) | Cr(%) | Co(%) | S（%） | Ag(%) | O(%) | Al(%) | Mn(%) | Ti(%) | As(%) | Be(%) | Hf(%) | Bi(%) | Pb(%) | Nb(%) | V(%) | Ca(%) | B(%) | Zr(%) | electron affinity | First ionization energy | Work function | 预测值 | 预测值 | 3feat | 6feat |  |  | UTS | EC
99.57 | 0 | 0 | 0 | 0 | 0.05 | 0 | 0 | 0.27 | 0 | 0 | 0 | 0 | 0 | 0 | 0 | 0 | 0 | 0 | 0 | 0 | 0 | 0 | 0 | 0 | 0.11 | 118.1097 | 745.11017 | 4.59862 | 83.87489 | 545.6767 |  |  | 83.88355 | 558.6691 | 515 | 83 | 彭丽军. Cu-Cr-Zr系合金微观组织演变规律及合金元素交互作用机理的研究[D]. 北京有色金属研究总院, 2014./Peng Lijun. Study on microstructure evolution of Cu-Cr-Zr system alloys and interaction mechanism between alloying elements[D]. General Research Institute for Nonferrous Metals, 2014.
99.62 | 0 | 0 | 0 | 0 | 0 | 0 | 0 | 0.27 | 0 | 0 | 0 | 0 | 0 | 0 | 0 | 0 | 0 | 0 | 0 | 0 | 0 | 0 | 0 | 0 | 0.11 | 118.1689 | 745.114035 | 4.59907 | 84.54519 | 519.0226 |  |  | 84.56078 | 494.3237
99.6 | 0 | 0 | 0 | 0 | 0.02 | 0 | 0 | 0.27 | 0 | 0 | 0 | 0 | 0 | 0 | 0 | 0 | 0 | 0 | 0 | 0 | 0 | 0 | 0 | 0 | 0.11 | 118.14522 | 745.112489 | 4.59889 | 84.24994 | 528.7614 |  |  | 84.26112 | 523.4748
99.58 | 0 | 0 | 0 | 0 | 0.04 | 0 | 0 | 0.27 | 0 | 0 | 0 | 0 | 0 | 0 | 0 | 0 | 0 | 0 | 0 | 0 | 0 | 0 | 0 | 0 | 0.11 | 118.12154 | 745.110943 | 4.59871 | 83.97636 | 542.5462 |  |  | 83.98519 | 553.3673
99.56 | 0 | 0 | 0 | 0 | 0.06 | 0 | 0 | 0.27 | 0 | 0 | 0 | 0 | 0 | 0 | 0 | 0 | 0 | 0 | 0 | 0 | 0 | 0 | 0 | 0 | 0.11 | 118.09786 | 745.109397 | 4.59853 | 83.84968 | 552.9334 |  |  | 83.86059 | 567.3254 | 118.4 | 15.7 | 72 | 112 | 133.6 | 0 | 0 | 107.3 | 64.3 | 63.7 | 200 | 125.6 | 141 | 42.5 | 0 | 7.6 | 78 | 0 | 10 | 91.2 | 35.1 | 86.1 | 50.6 | 2.37 | 26.7 | 41.1
99.54 | 0 | 0 | 0 | 0 | 0.08 | 0 | 0 | 0.27 | 0 | 0 | 0 | 0 | 0 | 0 | 0 | 0 | 0 | 0 | 0 | 0 | 0 | 0 | 0 | 0 | 0.11 | 118.07418 | 745.107851 | 4.59835 | 83.88563 | 559.6839 |  |  | 83.9028 | 572.7953 | 745.48 | 762.47 | 1011.81 | 737.14 | 786.52 | 737.75 | 906.4 | 708.58 | 652.87 | 760.4 | 999.59 | 731 | 1313.94 | 577.54 | 717.28 | 658.81 | 944.45 | 899.5 | 658.52 | 702.95 | 715.6 | 652.13 | 650.91 | 589.83 | 800.64 | 640.1
99.52 | 0 | 0 | 0 | 0 | 0.1 | 0 | 0 | 0.27 | 0 | 0 | 0 | 0 | 0 | 0 | 0 | 0 | 0 | 0 | 0 | 0 | 0 | 0 | 0 | 0 | 0.11 | 118.0505 | 745.106305 | 4.59817 | 83.78443 | 561.5618 |  |  | 83.80565 | 576.4234 | 4.6 | 4.5 | 0 | 5.1 | 4.8 | 3.7 | 4.2 | 4.4 | 4.5 | 5 | 0 | 4 | 0 | 4.3 | 4.1 | 4.3 | 5.1 | 3.9 | 3.9 | 4.4 | 4 | 4.3 | 4.3 | 2.8 | 4.5 | 4
99.5 | 0 | 0 | 0 | 0 | 0.12 | 0 | 0 | 0.27 | 0 | 0 | 0 | 0 | 0 | 0 | 0 | 0 | 0 | 0 | 0 | 0 | 0 | 0 | 0 | 0 | 0.11 | 118.02682 | 745.104759 | 4.59799 | 83.48433 | 561.19 |  |  | 83.50311 | 570.4743
99.48 | 0 | 0 | 0 | 0 | 0.14 | 0 | 0 | 0.27 | 0 | 0 | 0 | 0 | 0 | 0 | 0 | 0 | 0 | 0 | 0 | 0 | 0 | 0 | 0 | 0 | 0.11 | 118.00314 | 745.103213 | 4.59781 | 83.14936 | 559.4271 |  |  | 83.16453 | 563.7568
99.46 | 0 | 0 | 0 | 0 | 0.16 | 0 | 0 | 0.27 | 0 | 0 | 0 | 0 | 0 | 0 | 0 | 0 | 0 | 0 | 0 | 0 | 0 | 0 | 0 | 0 | 0.11 | 117.97946 | 745.101667 | 4.59763 | 82.79354 | 556.7283 |  |  | 82.80461 | 560.2713
99.44 | 0 | 0 | 0 | 0 | 0.18 | 0 | 0 | 0.27 | 0 | 0 | 0 | 0 | 0 | 0 | 0 | 0 | 0 | 0 | 0 | 0 | 0 | 0 | 0 | 0 | 0.11 | 117.95578 | 745.100121 | 4.59745 | 82.42457 | 553.5568 |  |  | 82.43086 | 558.9326
99.42 | 0 | 0 | 0 | 0 | 0.2 | 0 | 0 | 0.27 | 0 | 0 | 0 | 0 | 0 | 0 | 0 | 0 | 0 | 0 | 0 | 0 | 0 | 0 | 0 | 0 | 0.11 | 117.9321 | 745.098575 | 4.59727 | 82.05832 | 550.3162 |  |  | 82.05944 | 558.0939
99.4 | 0 | 0 | 0 | 0 | 0.22 | 0 | 0 | 0.27 | 0 | 0 | 0 | 0 | 0 | 0 | 0 | 0 | 0 | 0 | 0 | 0 | 0 | 0 | 0 | 0 | 0.11 | 117.90842 | 745.097029 | 4.59709 | 81.70245 | 547.32 |  |  | 81.69875 | 556.6678
99.38 | 0 | 0 | 0 | 0 | 0.24 | 0 | 0 | 0.27 | 0 | 0 | 0 | 0 | 0 | 0 | 0 | 0 | 0 | 0 | 0 | 0 | 0 | 0 | 0 | 0 | 0.11 | 117.88474 | 745.095483 | 4.59691 | 81.3421 | 544.7768 |  |  | 81.33348 | 554.8795
99.36 | 0 | 0 | 0 | 0 | 0.26 | 0 | 0 | 0.27 | 0 | 0 | 0 | 0 | 0 | 0 | 0 | 0 | 0 | 0 | 0 | 0 | 0 | 0 | 0 | 0 | 0.11 | 117.86106 | 745.093937 | 4.59673 | 80.98117 | 542.7548 |  |  | 80.96752 | 552.5561
99.34 | 0 | 0 | 0 | 0 | 0.28 | 0 | 0 | 0.27 | 0 | 0 | 0 | 0 | 0 | 0 | 0 | 0 | 0 | 0 | 0 | 0 | 0 | 0 | 0 | 0 | 0.11 | 117.83738 | 745.092391 | 4.59655 | 80.62511 | 541.1126 |  |  | 80.60642 | 549.1508
99.32 | 0 | 0 | 0 | 0 | 0.3 | 0 | 0 | 0.27 | 0 | 0 | 0 | 0 | 0 | 0 | 0 | 0 | 0 | 0 | 0 | 0 | 0 | 0 | 0 | 0 | 0.11 | 117.8137 | 745.090845 | 4.59637 | 80.27896 | 539.0495 |  |  | 80.25527 | 543.2193
99.3 | 0 | 0 | 0 | 0 | 0.32 | 0 | 0 | 0.27 | 0 | 0 | 0 | 0 | 0 | 0 | 0 | 0 | 0 | 0 | 0 | 0 | 0 | 0 | 0 | 0 | 0.11 | 117.79002 | 745.089299 | 4.59619 | 79.94668 | 534.389 |  |  | 79.91822 | 531.1334
99.28 | 0 | 0 | 0 | 0 | 0.34 | 0 | 0 | 0.27 | 0 | 0 | 0 | 0 | 0 | 0 | 0 | 0 | 0 | 0 | 0 | 0 | 0 | 0 | 0 | 0 | 0.11 | 117.76634 | 745.087753 | 4.59601 | 79.63036 | 527.1605 |  |  | 79.59752 | 513.5677
99.26 | 0 | 0 | 0 | 0 | 0.36 | 0 | 0 | 0.27 | 0 | 0 | 0 | 0 | 0 | 0 | 0 | 0 | 0 | 0 | 0 | 0 | 0 | 0 | 0 | 0 | 0.11 | 117.74266 | 745.086207 | 4.59583 | 79.32982 | 519.8032 |  |  | 79.29312 | 495.7927
99.24 | 0 | 0 | 0 | 0 | 0.38 | 0 | 0 | 0.27 | 0 | 0 | 0 | 0 | 0 | 0 | 0 | 0 | 0 | 0 | 0 | 0 | 0 | 0 | 0 | 0 | 0.11 | 117.71898 | 745.084661 | 4.59565 | 79.04312 | 513.3404 |  |  | 79.00313 | 481.259
99.22 | 0 | 0 | 0 | 0 | 0.4 | 0 | 0 | 0.27 | 0 | 0 | 0 | 0 | 0 | 0 | 0 | 0 | 0 | 0 | 0 | 0 | 0 | 0 | 0 | 0 | 0.11 | 117.6953 | 745.083115 | 4.59547 | 78.76774 | 508.0285 |  |  | 78.72495 | 472.2905
99.2 | 0 | 0 | 0 | 0 | 0.42 | 0 | 0 | 0.27 | 0 | 0 | 0 | 0 | 0 | 0 | 0 | 0 | 0 | 0 | 0 | 0 | 0 | 0 | 0 | 0 | 0.11 | 117.67162 | 745.081569 | 4.59529 | 78.50136 | 503.929 |  |  | 78.45618 | 469.9558
99.18 | 0 | 0 | 0 | 0 | 0.44 | 0 | 0 | 0.27 | 0 | 0 | 0 | 0 | 0 | 0 | 0 | 0 | 0 | 0 | 0 | 0 | 0 | 0 | 0 | 0 | 0.11 | 117.64794 | 745.080023 | 4.59511 | 78.2422 | 501.0845 |  |  | 78.19496 | 474.2766
99.16 | 0 | 0 | 0 | 0 | 0.46 | 0 | 0 | 0.27 | 0 | 0 | 0 | 0 | 0 | 0 | 0 | 0 | 0 | 0 | 0 | 0 | 0 | 0 | 0 | 0 | 0.11 | 117.62426 | 745.078477 | 4.59493 | 77.98901 | 499.5027 |  |  | 77.93995 | 483.6429
99.14 | 0 | 0 | 0 | 0 | 0.48 | 0 | 0 | 0.27 | 0 | 0 | 0 | 0 | 0 | 0 | 0 | 0 | 0 | 0 | 0 | 0 | 0 | 0 | 0 | 0 | 0.11 | 117.60058 | 745.076931 | 4.59475 | 77.74092 | 499.1191 |  |  | 77.69027 | 495.8099
99.12 | 0 | 0 | 0 | 0 | 0.5 | 0 | 0 | 0.27 | 0 | 0 | 0 | 0 | 0 | 0 | 0 | 0 | 0 | 0 | 0 | 0 | 0 | 0 | 0 | 0 | 0.11 | 117.5769 | 745.075385 | 4.59457 | 77.49739 | 499.8116 |  |  | 77.44531 | 509.061
99.1 | 0 | 0 | 0 | 0 | 0.52 | 0 | 0 | 0.27 | 0 | 0 | 0 | 0 | 0 | 0 | 0 | 0 | 0 | 0 | 0 | 0 | 0 | 0 | 0 | 0 | 0.11 | 117.55322 | 745.073839 | 4.59439 | 77.25802 | 501.4297 |  |  | 77.20467 | 522.3515
99.08 | 0 | 0 | 0 | 0 | 0.54 | 0 | 0 | 0.27 | 0 | 0 | 0 | 0 | 0 | 0 | 0 | 0 | 0 | 0 | 0 | 0 | 0 | 0 | 0 | 0 | 0.11 | 117.52954 | 745.072293 | 4.59421 | 77.02258 | 503.8165 |  |  | 76.96809 | 535.1436
99.06 | 0 | 0 | 0 | 0 | 0.56 | 0 | 0 | 0.27 | 0 | 0 | 0 | 0 | 0 | 0 | 0 | 0 | 0 | 0 | 0 | 0 | 0 | 0 | 0 | 0 | 0.11 | 117.50586 | 745.070747 | 4.59403 | 76.79089 | 506.8215 |  |  | 76.73537 | 547.2197
99.04 | 0 | 0 | 0 | 0 | 0.58 | 0 | 0 | 0.27 | 0 | 0 | 0 | 0 | 0 | 0 | 0 | 0 | 0 | 0 | 0 | 0 | 0 | 0 | 0 | 0 | 0.11 | 117.48218 | 745.069201 | 4.59385 | 76.56283 | 510.3078 |  |  | 76.50639 | 558.516
99.02 | 0 | 0 | 0 | 0 | 0.6 | 0 | 0 | 0.27 | 0 | 0 | 0 | 0 | 0 | 0 | 0 | 0 | 0 | 0 | 0 | 0 | 0 | 0 | 0 | 0 | 0.11 | 117.4585 | 745.067655 | 4.59367 | 76.33829 | 514.1538 |  |  | 76.28104 | 569.0116
99 | 0 | 0 | 0 | 0 | 0.62 | 0 | 0 | 0.27 | 0 | 0 | 0 | 0 | 0 | 0 | 0 | 0 | 0 | 0 | 0 | 0 | 0 | 0 | 0 | 0 | 0.11 | 117.43482 | 745.066109 | 4.59349 | 76.11721 | 518.2547 |  |  | 76.05923 | 578.6814
98.98 | 0 | 0 | 0 | 0 | 0.64 | 0 | 0 | 0.27 | 0 | 0 | 0 | 0 | 0 | 0 | 0 | 0 | 0 | 0 | 0 | 0 | 0 | 0 | 0 | 0 | 0.11 | 117.41114 | 745.064563 | 4.59331 | 75.89951 | 522.5209 |  |  | 75.84088 | 587.4911
98.96 | 0 | 0 | 0 | 0 | 0.66 | 0 | 0 | 0.27 | 0 | 0 | 0 | 0 | 0 | 0 | 0 | 0 | 0 | 0 | 0 | 0 | 0 | 0 | 0 | 0 | 0.11 | 117.38746 | 745.063017 | 4.59313 | 75.68512 | 526.8771 |  |  | 75.62592 | 595.4096
98.94 | 0 | 0 | 0 | 0 | 0.68 | 0 | 0 | 0.27 | 0 | 0 | 0 | 0 | 0 | 0 | 0 | 0 | 0 | 0 | 0 | 0 | 0 | 0 | 0 | 0 | 0.11 | 117.36378 | 745.061471 | 4.59295 | 75.47398 | 531.261 |  |  | 75.41428 | 602.4199
98.92 | 0 | 0 | 0 | 0 | 0.7 | 0 | 0 | 0.27 | 0 | 0 | 0 | 0 | 0 | 0 | 0 | 0 | 0 | 0 | 0 | 0 | 0 | 0 | 0 | 0 | 0.11 | 117.3401 | 745.059925 | 4.59277 | 75.26603 | 535.6217 |  |  | 75.20588 | 608.525
98.9 | 0 | 0 | 0 | 0 | 0.72 | 0 | 0 | 0.27 | 0 | 0 | 0 | 0 | 0 | 0 | 0 | 0 | 0 | 0 | 0 | 0 | 0 | 0 | 0 | 0 | 0.11 | 117.31642 | 745.058379 | 4.59259 | 75.06118 | 539.9185 |  |  | 75.00065 | 613.7484
98.88 | 0 | 0 | 0 | 0 | 0.74 | 0 | 0 | 0.27 | 0 | 0 | 0 | 0 | 0 | 0 | 0 | 0 | 0 | 0 | 0 | 0 | 0 | 0 | 0 | 0 | 0.11 | 117.29274 | 745.056833 | 4.59241 | 74.85938 | 544.1196 |  |  | 74.79852 | 618.1299
98.86 | 0 | 0 | 0 | 0 | 0.76 | 0 | 0 | 0.27 | 0 | 0 | 0 | 0 | 0 | 0 | 0 | 0 | 0 | 0 | 0 | 0 | 0 | 0 | 0 | 0 | 0.11 | 117.26906 | 745.055287 | 4.59223 | 74.66055 | 548.2011 |  |  | 74.5994 | 621.722
98.84 | 0 | 0 | 0 | 0 | 0.78 | 0 | 0 | 0.27 | 0 | 0 | 0 | 0 | 0 | 0 | 0 | 0 | 0 | 0 | 0 | 0 | 0 | 0 | 0 | 0 | 0.11 | 117.24538 | 745.053741 | 4.59205 | 74.46462 | 552.1459 |  |  | 74.40324 | 624.586
98.82 | 0 | 0 | 0 | 0 | 0.8 | 0 | 0 | 0.27 | 0 | 0 | 0 | 0 | 0 | 0 | 0 | 0 | 0 | 0 | 0 | 0 | 0 | 0 | 0 | 0 | 0.11 | 117.2217 | 745.052195 | 4.59187 | 74.27152 | 555.9425 |  |  | 74.20994 | 626.789
98.8 | 0 | 0 | 0 | 0 | 0.82 | 0 | 0 | 0.27 | 0 | 0 | 0 | 0 | 0 | 0 | 0 | 0 | 0 | 0 | 0 | 0 | 0 | 0 | 0 | 0 | 0.11 | 117.19802 | 745.050649 | 4.59169 | 74.08117 | 559.5842 |  |  | 74.01943 | 628.4029
98.78 | 0 | 0 | 0 | 0 | 0.84 | 0 | 0 | 0.27 | 0 | 0 | 0 | 0 | 0 | 0 | 0 | 0 | 0 | 0 | 0 | 0 | 0 | 0 | 0 | 0 | 0.11 | 117.17434 | 745.049103 | 4.59151 | 73.8935 | 563.0686 |  |  | 73.83164 | 629.5032
98.76 | 0 | 0 | 0 | 0 | 0.86 | 0 | 0 | 0.27 | 0 | 0 | 0 | 0 | 0 | 0 | 0 | 0 | 0 | 0 | 0 | 0 | 0 | 0 | 0 | 0 | 0.11 | 117.15066 | 745.047557 | 4.59133 | 73.70843 | 566.3963 |  |  | 73.64648 | 630.1683
98.74 | 0 | 0 | 0 | 0 | 0.88 | 0 | 0 | 0.27 | 0 | 0 | 0 | 0 | 0 | 0 | 0 | 0 | 0 | 0 | 0 | 0 | 0 | 0 | 0 | 0 | 0.11 | 117.12698 | 745.046011 | 4.59115 | 73.5259 | 569.5703 |  |  | 73.46389 | 630.4784
98.72 | 0 | 0 | 0 | 0 | 0.9 | 0 | 0 | 0.27 | 0 | 0 | 0 | 0 | 0 | 0 | 0 | 0 | 0 | 0 | 0 | 0 | 0 | 0 | 0 | 0 | 0.11 | 117.1033 | 745.044465 | 4.59097 | 73.34584 | 572.5959 |  |  | 73.28379 | 630.5143
98.7 | 0 | 0 | 0 | 0 | 0.92 | 0 | 0 | 0.27 | 0 | 0 | 0 | 0 | 0 | 0 | 0 | 0 | 0 | 0 | 0 | 0 | 0 | 0 | 0 | 0 | 0.11 | 117.07962 | 745.042919 | 4.59079 | 73.16817 | 575.4794 |  |  | 73.10611 | 630.3554
98.68 | 0 | 0 | 0 | 0 | 0.94 | 0 | 0 | 0.27 | 0 | 0 | 0 | 0 | 0 | 0 | 0 | 0 | 0 | 0 | 0 | 0 | 0 | 0 | 0 | 0 | 0.11 | 117.05594 | 745.041373 | 4.59061 | 72.99283 | 578.2285 |  |  | 72.93078 | 630.0779
98.66 | 0 | 0 | 0 | 0 | 0.96 | 0 | 0 | 0.27 | 0 | 0 | 0 | 0 | 0 | 0 | 0 | 0 | 0 | 0 | 0 | 0 | 0 | 0 | 0 | 0 | 0.11 | 117.03226 | 745.039827 | 4.59043 | 72.81975 | 580.8511 |  |  | 72.75774 | 629.7524
98.64 | 0 | 0 | 0 | 0 | 0.98 | 0 | 0 | 0.27 | 0 | 0 | 0 | 0 | 0 | 0 | 0 | 0 | 0 | 0 | 0 | 0 | 0 | 0 | 0 | 0 | 0.11 | 117.00858 | 745.038281 | 4.59025 | 72.64887 | 583.3555 |  |  | 72.58691 | 629.442
98.62 | 0 | 0 | 0 | 0 | 1 | 0 | 0 | 0.27 | 0 | 0 | 0 | 0 | 0 | 0 | 0 | 0 | 0 | 0 | 0 | 0 | 0 | 0 | 0 | 0 | 0.11 | 116.9849 | 745.036735 | 4.59007 | 72.48012 | 585.7504 |  |  | 72.41824 | 629.2009
99.84 | 0 | 0 | 0 | 0 | 0.05 | 0 | 0 | 0 | 0 | 0 | 0 | 0 | 0 | 0 | 0 | 0 | 0 | 0 | 0 | 0 | 0 | 0 | 0 | 0 | 0.11 | 118.25577 | 745.360217 | 4.59889 | 85.08302 | 435.7781 |  |  | 85.1053 | 448.6504
99.82 | 0 | 0 | 0 | 0 | 0.05 | 0 | 0 | 0.02 | 0 | 0 | 0 | 0 | 0 | 0 | 0 | 0 | 0 | 0 | 0 | 0 | 0 | 0 | 0 | 0 | 0.11 | 118.24495 | 745.341695 | 4.59887 | 85.02678 | 442.1362 |  |  | 85.04847 | 453.9928
99.8 | 0 | 0 | 0 | 0 | 0.05 | 0 | 0 | 0.04 | 0 | 0 | 0 | 0 | 0 | 0 | 0 | 0 | 0 | 0 | 0 | 0 | 0 | 0 | 0 | 0 | 0.11 | 118.23413 | 745.323173 | 4.59885 | 84.96499 | 448.8667 |  |  | 84.98602 | 459.7843
99.78 | 0 | 0 | 0 | 0 | 0.05 | 0 | 0 | 0.06 | 0 | 0 | 0 | 0 | 0 | 0 | 0 | 0 | 0 | 0 | 0 | 0 | 0 | 0 | 0 | 0 | 0.11 | 118.22331 | 745.304651 | 4.59883 | 84.89815 | 455.4896 |  |  | 84.91842 | 466.0715
99.76 | 0 | 0 | 0 | 0 | 0.05 | 0 | 0 | 0.08 | 0 | 0 | 0 | 0 | 0 | 0 | 0 | 0 | 0 | 0 | 0 | 0 | 0 | 0 | 0 | 0 | 0.11 | 118.21249 | 745.286129 | 4.59881 | 84.82652 | 461.6535 |  |  | 84.84594 | 472.8955
99.74 | 0 | 0 | 0 | 0 | 0.05 | 0 | 0 | 0.1 | 0 | 0 | 0 | 0 | 0 | 0 | 0 | 0 | 0 | 0 | 0 | 0 | 0 | 0 | 0 | 0 | 0.11 | 118.20167 | 745.267607 | 4.59879 | 84.75011 | 467.2943 |  |  | 84.76859 | 480.2884
99.72 | 0 | 0 | 0 | 0 | 0.05 | 0 | 0 | 0.12 | 0 | 0 | 0 | 0 | 0 | 0 | 0 | 0 | 0 | 0 | 0 | 0 | 0 | 0 | 0 | 0 | 0.11 | 118.19085 | 745.249085 | 4.59877 | 84.66872 | 472.8229 |  |  | 84.68617 | 488.2712
99.7 | 0 | 0 | 0 | 0 | 0.05 | 0 | 0 | 0.14 | 0 | 0 | 0 | 0 | 0 | 0 | 0 | 0 | 0 | 0 | 0 | 0 | 0 | 0 | 0 | 0 | 0.11 | 118.18003 | 745.230563 | 4.59875 | 84.58199 | 479.1001 |  |  | 84.59836 | 496.85
99.68 | 0 | 0 | 0 | 0 | 0.05 | 0 | 0 | 0.16 | 0 | 0 | 0 | 0 | 0 | 0 | 0 | 0 | 0 | 0 | 0 | 0 | 0 | 0 | 0 | 0 | 0.11 | 118.16921 | 745.212041 | 4.59873 | 84.48954 | 487.0164 |  |  | 84.50476 | 506.0107
99.66 | 0 | 0 | 0 | 0 | 0.05 | 0 | 0 | 0.18 | 0 | 0 | 0 | 0 | 0 | 0 | 0 | 0 | 0 | 0 | 0 | 0 | 0 | 0 | 0 | 0 | 0.11 | 118.15839 | 745.193519 | 4.59871 | 84.39104 | 496.9404 |  |  | 84.4051 | 515.7102
99.64 | 0 | 0 | 0 | 0 | 0.05 | 0 | 0 | 0.2 | 0 | 0 | 0 | 0 | 0 | 0 | 0 | 0 | 0 | 0 | 0 | 0 | 0 | 0 | 0 | 0 | 0.11 | 118.14757 | 745.174997 | 4.59869 | 84.28638 | 508.4071 |  |  | 84.29925 | 525.8544
99.62 | 0 | 0 | 0 | 0 | 0.05 | 0 | 0 | 0.22 | 0 | 0 | 0 | 0 | 0 | 0 | 0 | 0 | 0 | 0 | 0 | 0 | 0 | 0 | 0 | 0 | 0.11 | 118.13675 | 745.156475 | 4.59867 | 84.17567 | 520.188 |  |  | 84.18734 | 536.2377
99.6 | 0 | 0 | 0 | 0 | 0.05 | 0 | 0 | 0.24 | 0 | 0 | 0 | 0 | 0 | 0 | 0 | 0 | 0 | 0 | 0 | 0 | 0 | 0 | 0 | 0 | 0.11 | 118.12593 | 745.137953 | 4.59865 | 84.05922 | 530.961 |  |  | 84.06969 | 546.3843
99.58 | 0 | 0 | 0 | 0 | 0.05 | 0 | 0 | 0.26 | 0 | 0 | 0 | 0 | 0 | 0 | 0 | 0 | 0 | 0 | 0 | 0 | 0 | 0 | 0 | 0 | 0.11 | 118.11511 | 745.119431 | 4.59863 | 83.93752 | 540.7226 |  |  | 83.94678 | 555.2371
99.56 | 0 | 0 | 0 | 0 | 0.05 | 0 | 0 | 0.28 | 0 | 0 | 0 | 0 | 0 | 0 | 0 | 0 | 0 | 0 | 0 | 0 | 0 | 0 | 0 | 0 | 0.11 | 118.10429 | 745.100909 | 4.59861 | 83.81408 | 556.3749 |  |  | 83.82222 | 566.2163
99.54 | 0 | 0 | 0 | 0 | 0.05 | 0 | 0 | 0.3 | 0 | 0 | 0 | 0 | 0 | 0 | 0 | 0 | 0 | 0 | 0 | 0 | 0 | 0 | 0 | 0 | 0.11 | 118.09347 | 745.082387 | 4.59859 | 83.72064 | 576.6829 |  |  | 83.72841 | 578.7638
99.52 | 0 | 0 | 0 | 0 | 0.05 | 0 | 0 | 0.32 | 0 | 0 | 0 | 0 | 0 | 0 | 0 | 0 | 0 | 0 | 0 | 0 | 0 | 0 | 0 | 0 | 0.11 | 118.08265 | 745.063865 | 4.59857 | 83.63649 | 582.3103 |  |  | 83.64417 | 585.5325
99.5 | 0 | 0 | 0 | 0 | 0.05 | 0 | 0 | 0.34 | 0 | 0 | 0 | 0 | 0 | 0 | 0 | 0 | 0 | 0 | 0 | 0 | 0 | 0 | 0 | 0 | 0.11 | 118.07183 | 745.045343 | 4.59855 | 83.55012 | 587.0332 |  |  | 83.55771 | 590.9247
99.48 | 0 | 0 | 0 | 0 | 0.05 | 0 | 0 | 0.36 | 0 | 0 | 0 | 0 | 0 | 0 | 0 | 0 | 0 | 0 | 0 | 0 | 0 | 0 | 0 | 0 | 0.11 | 118.06101 | 745.026821 | 4.59853 | 83.46728 | 592.3996 |  |  | 83.47487 | 596.1613
99.46 | 0 | 0 | 0 | 0 | 0.05 | 0 | 0 | 0.38 | 0 | 0 | 0 | 0 | 0 | 0 | 0 | 0 | 0 | 0 | 0 | 0 | 0 | 0 | 0 | 0 | 0.11 | 118.05019 | 745.008299 | 4.59851 | 83.41295 | 598.0057 |  |  | 83.42108 | 601.0177
99.44 | 0 | 0 | 0 | 0 | 0.05 | 0 | 0 | 0.4 | 0 | 0 | 0 | 0 | 0 | 0 | 0 | 0 | 0 | 0 | 0 | 0 | 0 | 0 | 0 | 0 | 0.11 | 118.03937 | 744.989777 | 4.59849 | 83.35856 | 604.1998 |  |  | 83.36719 | 604.066
99.42 | 0 | 0 | 0 | 0 | 0.05 | 0 | 0 | 0.42 | 0 | 0 | 0 | 0 | 0 | 0 | 0 | 0 | 0 | 0 | 0 | 0 | 0 | 0 | 0 | 0 | 0.11 | 118.02855 | 744.971255 | 4.59847 | 83.30409 | 608.1052 |  |  | 83.31316 | 605.3673
99.4 | 0 | 0 | 0 | 0 | 0.05 | 0 | 0 | 0.44 | 0 | 0 | 0 | 0 | 0 | 0 | 0 | 0 | 0 | 0 | 0 | 0 | 0 | 0 | 0 | 0 | 0.11 | 118.01773 | 744.952733 | 4.59845 | 83.24904 | 609.0847 |  |  | 83.25851 | 605.1506
99.38 | 0 | 0 | 0 | 0 | 0.05 | 0 | 0 | 0.46 | 0 | 0 | 0 | 0 | 0 | 0 | 0 | 0 | 0 | 0 | 0 | 0 | 0 | 0 | 0 | 0 | 0.11 | 118.00691 | 744.934211 | 4.59843 | 83.19258 | 601.9955 |  |  | 83.2024 | 600.3149
99.36 | 0 | 0 | 0 | 0 | 0.05 | 0 | 0 | 0.48 | 0 | 0 | 0 | 0 | 0 | 0 | 0 | 0 | 0 | 0 | 0 | 0 | 0 | 0 | 0 | 0 | 0.11 | 117.99609 | 744.915689 | 4.59841 | 83.13352 | 589.5063 |  |  | 83.14367 | 593.1012
99.34 | 0 | 0 | 0 | 0 | 0.05 | 0 | 0 | 0.5 | 0 | 0 | 0 | 0 | 0 | 0 | 0 | 0 | 0 | 0 | 0 | 0 | 0 | 0 | 0 | 0 | 0.11 | 117.98527 | 744.897167 | 4.59839 | 83.06989 | 577.7614 |  |  | 83.0803 | 585.4614
99.32 | 0 | 0 | 0 | 0 | 0.05 | 0 | 0 | 0.52 | 0 | 0 | 0 | 0 | 0 | 0 | 0 | 0 | 0 | 0 | 0 | 0 | 0 | 0 | 0 | 0 | 0.11 | 117.97445 | 744.878645 | 4.59837 | 82.98882 | 568.6251 |  |  | 82.9994 | 577.6943
99.3 | 0 | 0 | 0 | 0 | 0.05 | 0 | 0 | 0.54 | 0 | 0 | 0 | 0 | 0 | 0 | 0 | 0 | 0 | 0 | 0 | 0 | 0 | 0 | 0 | 0 | 0.11 | 117.96363 | 744.860123 | 4.59835 | 82.89394 | 561.6257 |  |  | 82.9046 | 570.0576
99.28 | 0 | 0 | 0 | 0 | 0.05 | 0 | 0 | 0.56 | 0 | 0 | 0 | 0 | 0 | 0 | 0 | 0 | 0 | 0 | 0 | 0 | 0 | 0 | 0 | 0 | 0.11 | 117.95281 | 744.841601 | 4.59833 | 82.79304 | 554.9854 |  |  | 82.80376 | 562.8632
99.26 | 0 | 0 | 0 | 0 | 0.05 | 0 | 0 | 0.58 | 0 | 0 | 0 | 0 | 0 | 0 | 0 | 0 | 0 | 0 | 0 | 0 | 0 | 0 | 0 | 0 | 0.11 | 117.94199 | 744.823079 | 4.59831 | 82.68899 | 546.9686 |  |  | 82.69975 | 556.5138
99.24 | 0 | 0 | 0 | 0 | 0.05 | 0 | 0 | 0.6 | 0 | 0 | 0 | 0 | 0 | 0 | 0 | 0 | 0 | 0 | 0 | 0 | 0 | 0 | 0 | 0 | 0.11 | 117.93117 | 744.804557 | 4.59829 | 82.58475 | 537.1185 |  |  | 82.5955 | 551.3886
99.22 | 0 | 0 | 0 | 0 | 0.05 | 0 | 0 | 0.62 | 0 | 0 | 0 | 0 | 0 | 0 | 0 | 0 | 0 | 0 | 0 | 0 | 0 | 0 | 0 | 0 | 0.11 | 117.92035 | 744.786035 | 4.59827 | 82.48261 | 527.4122 |  |  | 82.49329 | 547.5584
99.2 | 0 | 0 | 0 | 0 | 0.05 | 0 | 0 | 0.64 | 0 | 0 | 0 | 0 | 0 | 0 | 0 | 0 | 0 | 0 | 0 | 0 | 0 | 0 | 0 | 0 | 0.11 | 117.90953 | 744.767513 | 4.59825 | 82.38403 | 519.1859 |  |  | 82.3946 | 544.75
99.18 | 0 | 0 | 0 | 0 | 0.05 | 0 | 0 | 0.66 | 0 | 0 | 0 | 0 | 0 | 0 | 0 | 0 | 0 | 0 | 0 | 0 | 0 | 0 | 0 | 0 | 0.11 | 117.89871 | 744.748991 | 4.59823 | 82.2898 | 513.9106 |  |  | 82.30024 | 542.6689
99.16 | 0 | 0 | 0 | 0 | 0.05 | 0 | 0 | 0.68 | 0 | 0 | 0 | 0 | 0 | 0 | 0 | 0 | 0 | 0 | 0 | 0 | 0 | 0 | 0 | 0 | 0.11 | 117.88789 | 744.730469 | 4.59821 | 82.20023 | 512.6929 |  |  | 82.21052 | 541.1783
99.14 | 0 | 0 | 0 | 0 | 0.05 | 0 | 0 | 0.7 | 0 | 0 | 0 | 0 | 0 | 0 | 0 | 0 | 0 | 0 | 0 | 0 | 0 | 0 | 0 | 0 | 0.11 | 117.87707 | 744.711947 | 4.59819 | 82.11522 | 515.5087 |  |  | 82.12537 | 540.2463
99.12 | 0 | 0 | 0 | 0 | 0.05 | 0 | 0 | 0.72 | 0 | 0 | 0 | 0 | 0 | 0 | 0 | 0 | 0 | 0 | 0 | 0 | 0 | 0 | 0 | 0 | 0.11 | 117.86625 | 744.693425 | 4.59817 | 82.03447 | 521.1732 |  |  | 82.04448 | 539.8646
99.1 | 0 | 0 | 0 | 0 | 0.05 | 0 | 0 | 0.74 | 0 | 0 | 0 | 0 | 0 | 0 | 0 | 0 | 0 | 0 | 0 | 0 | 0 | 0 | 0 | 0 | 0.11 | 117.85543 | 744.674903 | 4.59815 | 81.95747 | 527.707 |  |  | 81.96736 | 540.0084
99.08 | 0 | 0 | 0 | 0 | 0.05 | 0 | 0 | 0.76 | 0 | 0 | 0 | 0 | 0 | 0 | 0 | 0 | 0 | 0 | 0 | 0 | 0 | 0 | 0 | 0 | 0.11 | 117.84461 | 744.656381 | 4.59813 | 81.86857 | 533.1523 |  |  | 81.87816 | 540.6255
99.06 | 0 | 0 | 0 | 0 | 0.05 | 0 | 0 | 0.78 | 0 | 0 | 0 | 0 | 0 | 0 | 0 | 0 | 0 | 0 | 0 | 0 | 0 | 0 | 0 | 0 | 0.11 | 117.83379 | 744.637859 | 4.59811 | 81.77971 | 536.4706 |  |  | 81.78898 | 541.6328
99.04 | 0 | 0 | 0 | 0 | 0.05 | 0 | 0 | 0.8 | 0 | 0 | 0 | 0 | 0 | 0 | 0 | 0 | 0 | 0 | 0 | 0 | 0 | 0 | 0 | 0 | 0.11 | 117.82297 | 744.619337 | 4.59809 | 81.69256 | 537.7289 |  |  | 81.70154 | 542.9241
99.02 | 0 | 0 | 0 | 0 | 0.05 | 0 | 0 | 0.82 | 0 | 0 | 0 | 0 | 0 | 0 | 0 | 0 | 0 | 0 | 0 | 0 | 0 | 0 | 0 | 0 | 0.11 | 117.81215 | 744.600815 | 4.59807 | 81.60593 | 537.5836 |  |  | 81.61464 | 544.4382
99 | 0 | 0 | 0 | 0 | 0.05 | 0 | 0 | 0.84 | 0 | 0 | 0 | 0 | 0 | 0 | 0 | 0 | 0 | 0 | 0 | 0 | 0 | 0 | 0 | 0 | 0.11 | 117.80133 | 744.582293 | 4.59805 | 81.5175 | 537.9743 |  |  | 81.52598 | 546.2147
98.98 | 0 | 0 | 0 | 0 | 0.05 | 0 | 0 | 0.86 | 0 | 0 | 0 | 0 | 0 | 0 | 0 | 0 | 0 | 0 | 0 | 0 | 0 | 0 | 0 | 0 | 0.11 | 117.79051 | 744.563771 | 4.59803 | 81.4261 | 540.141 |  |  | 81.4344 | 548.3123
98.96 | 0 | 0 | 0 | 0 | 0.05 | 0 | 0 | 0.88 | 0 | 0 | 0 | 0 | 0 | 0 | 0 | 0 | 0 | 0 | 0 | 0 | 0 | 0 | 0 | 0 | 0.11 | 117.77969 | 744.545249 | 4.59801 | 81.33379 | 544.1901 |  |  | 81.34192 | 550.7339
98.94 | 0 | 0 | 0 | 0 | 0.05 | 0 | 0 | 0.9 | 0 | 0 | 0 | 0 | 0 | 0 | 0 | 0 | 0 | 0 | 0 | 0 | 0 | 0 | 0 | 0 | 0.11 | 117.76887 | 744.526727 | 4.59799 | 81.24196 | 549.0124 |  |  | 81.24992 | 553.3195
98.92 | 0 | 0 | 0 | 0 | 0.05 | 0 | 0 | 0.92 | 0 | 0 | 0 | 0 | 0 | 0 | 0 | 0 | 0 | 0 | 0 | 0 | 0 | 0 | 0 | 0 | 0.11 | 117.75805 | 744.508205 | 4.59797 | 81.15111 | 553.3125 |  |  | 81.1589 | 555.1831
98.9 | 0 | 0 | 0 | 0 | 0.05 | 0 | 0 | 0.94 | 0 | 0 | 0 | 0 | 0 | 0 | 0 | 0 | 0 | 0 | 0 | 0 | 0 | 0 | 0 | 0 | 0.11 | 117.74723 | 744.489683 | 4.59795 | 81.06145 | 557.102 |  |  | 81.06909 | 556.1048
98.88 | 0 | 0 | 0 | 0 | 0.05 | 0 | 0 | 0.96 | 0 | 0 | 0 | 0 | 0 | 0 | 0 | 0 | 0 | 0 | 0 | 0 | 0 | 0 | 0 | 0 | 0.11 | 117.73641 | 744.471161 | 4.59793 | 80.9731 | 560.4392 |  |  | 80.9806 | 556.9863
98.86 | 0 | 0 | 0 | 0 | 0.05 | 0 | 0 | 0.98 | 0 | 0 | 0 | 0 | 0 | 0 | 0 | 0 | 0 | 0 | 0 | 0 | 0 | 0 | 0 | 0 | 0.11 | 117.72559 | 744.452639 | 4.59791 | 80.88613 | 563.17 |  |  | 80.8935 | 557.9679
98.84 | 0 | 0 | 0 | 0 | 0.05 | 0 | 0 | 1 | 0 | 0 | 0 | 0 | 0 | 0 | 0 | 0 | 0 | 0 | 0 | 0 | 0 | 0 | 0 | 0 | 0.11 | 117.71477 | 744.434117 | 4.59789 | 80.80062 | 565.241 |  |  | 80.80789 | 559.014
99.68 | 0 | 0 | 0 | 0 | 0.05 | 0 | 0 | 0.27 | 0 | 0 | 0 | 0 | 0 | 0 | 0 | 0 | 0 | 0 | 0 | 0 | 0 | 0 | 0 | 0 | 0 | 118.19473 | 745.226088 | 4.59928 | 84.6985 | 550.8868 |  |  | oo | 570.2459
99.66 | 0 | 0 | 0 | 0 | 0.05 | 0 | 0 | 0.27 | 0 | 0 | 0 | 0 | 0 | 0 | 0 | 0 | 0 | 0 | 0 | 0 | 0 | 0 | 0 | 0 | 0.02 | 118.17927 | 745.205012 | 4.59916 | 84.57569 | 550.6475 |  |  | 84.59198 | 568.4824
99.64 | 0 | 0 | 0 | 0 | 0.05 | 0 | 0 | 0.27 | 0 | 0 | 0 | 0 | 0 | 0 | 0 | 0 | 0 | 0 | 0 | 0 | 0 | 0 | 0 | 0 | 0.04 | 118.16381 | 745.183936 | 4.59904 | 84.44115 | 550.1388 |  |  | 84.45579 | 566.5423
99.62 | 0 | 0 | 0 | 0 | 0.05 | 0 | 0 | 0.27 | 0 | 0 | 0 | 0 | 0 | 0 | 0 | 0 | 0 | 0 | 0 | 0 | 0 | 0 | 0 | 0 | 0.06 | 118.14835 | 745.16286 | 4.59892 | 84.29413 | 549.3174 |  |  | 84.30709 | 564.4463
99.6 | 0 | 0 | 0 | 0 | 0.05 | 0 | 0 | 0.27 | 0 | 0 | 0 | 0 | 0 | 0 | 0 | 0 | 0 | 0 | 0 | 0 | 0 | 0 | 0 | 0 | 0.08 | 118.13289 | 745.141784 | 4.5988 | 84.13476 | 548.1437 |  |  | 84.14601 | 562.2168
99.58 | 0 | 0 | 0 | 0 | 0.05 | 0 | 0 | 0.27 | 0 | 0 | 0 | 0 | 0 | 0 | 0 | 0 | 0 | 0 | 0 | 0 | 0 | 0 | 0 | 0 | 0.1 | 118.11743 | 745.120708 | 4.59868 | 83.96403 | 546.5935 |  |  | 83.97355 | 559.8754
99.56 | 0 | 0 | 0 | 0 | 0.05 | 0 | 0 | 0.27 | 0 | 0 | 0 | 0 | 0 | 0 | 0 | 0 | 0 | 0 | 0 | 0 | 0 | 0 | 0 | 0 | 0.12 | 118.10197 | 745.099632 | 4.59856 | 83.78769 | 546.1222 |  |  | 83.79561 | 558.3148
99.54 | 0 | 0 | 0 | 0 | 0.05 | 0 | 0 | 0.27 | 0 | 0 | 0 | 0 | 0 | 0 | 0 | 0 | 0 | 0 | 0 | 0 | 0 | 0 | 0 | 0 | 0.14 | 118.08651 | 745.078556 | 4.59844 | 83.66681 | 546.7651 |  |  | 83.67452 | 557.5523
99.52 | 0 | 0 | 0 | 0 | 0.05 | 0 | 0 | 0.27 | 0 | 0 | 0 | 0 | 0 | 0 | 0 | 0 | 0 | 0 | 0 | 0 | 0 | 0 | 0 | 0 | 0.16 | 118.07105 | 745.05748 | 4.59832 | 83.54384 | 547.1313 |  |  | 83.55142 | 556.7295
99.5 | 0 | 0 | 0 | 0 | 0.05 | 0 | 0 | 0.27 | 0 | 0 | 0 | 0 | 0 | 0 | 0 | 0 | 0 | 0 | 0 | 0 | 0 | 0 | 0 | 0 | 0.18 | 118.05559 | 745.036404 | 4.5982 | 83.44009 | 547.2947 |  |  | 83.44796 | 555.8588
99.48 | 0 | 0 | 0 | 0 | 0.05 | 0 | 0 | 0.27 | 0 | 0 | 0 | 0 | 0 | 0 | 0 | 0 | 0 | 0 | 0 | 0 | 0 | 0 | 0 | 0 | 0.2 | 118.04013 | 745.015328 | 4.59808 | 83.36238 | 547.3258 |  |  | 83.37097 | 554.9507
99.46 | 0 | 0 | 0 | 0 | 0.05 | 0 | 0 | 0.27 | 0 | 0 | 0 | 0 | 0 | 0 | 0 | 0 | 0 | 0 | 0 | 0 | 0 | 0 | 0 | 0 | 0.22 | 118.02467 | 744.994252 | 4.59796 | 83.28445 | 547.284 |  |  | 83.29367 | 554.0136
99.44 | 0 | 0 | 0 | 0 | 0.05 | 0 | 0 | 0.27 | 0 | 0 | 0 | 0 | 0 | 0 | 0 | 0 | 0 | 0 | 0 | 0 | 0 | 0 | 0 | 0 | 0.24 | 118.00921 | 744.973176 | 4.59784 | 83.20475 | 547.2158 |  |  | 83.2145 | 553.0548
99.42 | 0 | 0 | 0 | 0 | 0.05 | 0 | 0 | 0.27 | 0 | 0 | 0 | 0 | 0 | 0 | 0 | 0 | 0 | 0 | 0 | 0 | 0 | 0 | 0 | 0 | 0.26 | 117.99375 | 744.9521 | 4.59772 | 83.12025 | 547.1556 |  |  | 83.13045 | 552.0803
99.4 | 0 | 0 | 0 | 0 | 0.05 | 0 | 0 | 0.27 | 0 | 0 | 0 | 0 | 0 | 0 | 0 | 0 | 0 | 0 | 0 | 0 | 0 | 0 | 0 | 0 | 0.28 | 117.97829 | 744.931024 | 4.5976 | 83.02054 | 547.1286 |  |  | 83.03107 | 551.0952
99.38 | 0 | 0 | 0 | 0 | 0.05 | 0 | 0 | 0.27 | 0 | 0 | 0 | 0 | 0 | 0 | 0 | 0 | 0 | 0 | 0 | 0 | 0 | 0 | 0 | 0 | 0.3 | 117.96283 | 744.909948 | 4.59748 | 82.88665 | 547.1518 |  |  | 82.89732 | 550.1036
99.36 | 0 | 0 | 0 | 0 | 0.05 | 0 | 0 | 0.27 | 0 | 0 | 0 | 0 | 0 | 0 | 0 | 0 | 0 | 0 | 0 | 0 | 0 | 0 | 0 | 0 | 0.32 | 117.94737 | 744.888872 | 4.59736 | 82.74092 | 547.2364 |  |  | 82.75167 | 549.1092
99.34 | 0 | 0 | 0 | 0 | 0.05 | 0 | 0 | 0.27 | 0 | 0 | 0 | 0 | 0 | 0 | 0 | 0 | 0 | 0 | 0 | 0 | 0 | 0 | 0 | 0 | 0.34 | 117.93191 | 744.867796 | 4.59724 | 82.59183 | 547.3881 |  |  | 82.60258 | 548.1148
99.32 | 0 | 0 | 0 | 0 | 0.05 | 0 | 0 | 0.27 | 0 | 0 | 0 | 0 | 0 | 0 | 0 | 0 | 0 | 0 | 0 | 0 | 0 | 0 | 0 | 0 | 0.36 | 117.91645 | 744.84672 | 4.59712 | 82.44661 | 547.6088 |  |  | 82.45726 | 547.123
99.3 | 0 | 0 | 0 | 0 | 0.05 | 0 | 0 | 0.27 | 0 | 0 | 0 | 0 | 0 | 0 | 0 | 0 | 0 | 0 | 0 | 0 | 0 | 0 | 0 | 0 | 0.38 | 117.90099 | 744.825644 | 4.597 | 82.30927 | 547.8967 |  |  | 82.31974 | 546.1358
99.28 | 0 | 0 | 0 | 0 | 0.05 | 0 | 0 | 0.27 | 0 | 0 | 0 | 0 | 0 | 0 | 0 | 0 | 0 | 0 | 0 | 0 | 0 | 0 | 0 | 0 | 0.4 | 117.88553 | 744.804568 | 4.59688 | 82.1813 | 548.2478 |  |  | 82.19156 | 545.155
99.26 | 0 | 0 | 0 | 0 | 0.05 | 0 | 0 | 0.27 | 0 | 0 | 0 | 0 | 0 | 0 | 0 | 0 | 0 | 0 | 0 | 0 | 0 | 0 | 0 | 0 | 0.42 | 117.87007 | 744.783492 | 4.59676 | 82.06252 | 548.6559 |  |  | 82.07257 | 544.182
99.24 | 0 | 0 | 0 | 0 | 0.05 | 0 | 0 | 0.27 | 0 | 0 | 0 | 0 | 0 | 0 | 0 | 0 | 0 | 0 | 0 | 0 | 0 | 0 | 0 | 0 | 0.44 | 117.85461 | 744.762416 | 4.59664 | 81.95177 | 549.1136 |  |  | 81.96158 | 543.2179
99.22 | 0 | 0 | 0 | 0 | 0.05 | 0 | 0 | 0.27 | 0 | 0 | 0 | 0 | 0 | 0 | 0 | 0 | 0 | 0 | 0 | 0 | 0 | 0 | 0 | 0 | 0.46 | 117.83915 | 744.74134 | 4.59652 | 81.82346 | 549.6126 |  |  | 81.83288 | 542.2638
99.2 | 0 | 0 | 0 | 0 | 0.05 | 0 | 0 | 0.27 | 0 | 0 | 0 | 0 | 0 | 0 | 0 | 0 | 0 | 0 | 0 | 0 | 0 | 0 | 0 | 0 | 0.48 | 117.82369 | 744.720264 | 4.5964 | 81.69832 | 550.1445 |  |  | 81.70732 | 541.3205
99.18 | 0 | 0 | 0 | 0 | 0.05 | 0 | 0 | 0.27 | 0 | 0 | 0 | 0 | 0 | 0 | 0 | 0 | 0 | 0 | 0 | 0 | 0 | 0 | 0 | 0 | 0.5 | 117.80823 | 744.699188 | 4.59628 | 81.57425 | 550.701 |  |  | 81.58287 | 540.3886
99.16 | 0 | 0 | 0 | 0 | 0.05 | 0 | 0 | 0.27 | 0 | 0 | 0 | 0 | 0 | 0 | 0 | 0 | 0 | 0 | 0 | 0 | 0 | 0 | 0 | 0 | 0.52 | 117.79277 | 744.678112 | 4.59616 | 81.44534 | 551.2742 |  |  | 81.45368 | 539.4686
99.14 | 0 | 0 | 0 | 0 | 0.05 | 0 | 0 | 0.27 | 0 | 0 | 0 | 0 | 0 | 0 | 0 | 0 | 0 | 0 | 0 | 0 | 0 | 0 | 0 | 0 | 0.54 | 117.77731 | 744.657036 | 4.59604 | 81.31353 | 551.8569 |  |  | 81.32161 | 538.561
99.12 | 0 | 0 | 0 | 0 | 0.05 | 0 | 0 | 0.27 | 0 | 0 | 0 | 0 | 0 | 0 | 0 | 0 | 0 | 0 | 0 | 0 | 0 | 0 | 0 | 0 | 0.56 | 117.76185 | 744.63596 | 4.59592 | 81.18288 | 552.4427 |  |  | 81.19074 | 537.6659
99.1 | 0 | 0 | 0 | 0 | 0.05 | 0 | 0 | 0.27 | 0 | 0 | 0 | 0 | 0 | 0 | 0 | 0 | 0 | 0 | 0 | 0 | 0 | 0 | 0 | 0 | 0.58 | 117.74639 | 744.614884 | 4.5958 | 81.05454 | 553.0261 |  |  | 81.06217 | 536.7838
99.08 | 0 | 0 | 0 | 0 | 0.05 | 0 | 0 | 0.27 | 0 | 0 | 0 | 0 | 0 | 0 | 0 | 0 | 0 | 0 | 0 | 0 | 0 | 0 | 0 | 0 | 0.6 | 117.73093 | 744.593808 | 4.59568 | 80.92887 | 553.6024 |  |  | 80.93631 | 535.9147
99.06 | 0 | 0 | 0 | 0 | 0.05 | 0 | 0 | 0.27 | 0 | 0 | 0 | 0 | 0 | 0 | 0 | 0 | 0 | 0 | 0 | 0 | 0 | 0 | 0 | 0 | 0.62 | 117.71547 | 744.572732 | 4.59556 | 80.80611 | 554.1678 |  |  | 80.81338 | 535.0588
99.04 | 0 | 0 | 0 | 0 | 0.05 | 0 | 0 | 0.27 | 0 | 0 | 0 | 0 | 0 | 0 | 0 | 0 | 0 | 0 | 0 | 0 | 0 | 0 | 0 | 0 | 0.64 | 117.70001 | 744.551656 | 4.59544 | 80.68657 | 554.7195 |  |  | 80.69372 | 534.2161
99.02 | 0 | 0 | 0 | 0 | 0.05 | 0 | 0 | 0.27 | 0 | 0 | 0 | 0 | 0 | 0 | 0 | 0 | 0 | 0 | 0 | 0 | 0 | 0 | 0 | 0 | 0.66 | 117.68455 | 744.53058 | 4.59532 | 80.57077 | 555.255 |  |  | 80.57781 | 533.3866
99 | 0 | 0 | 0 | 0 | 0.05 | 0 | 0 | 0.27 | 0 | 0 | 0 | 0 | 0 | 0 | 0 | 0 | 0 | 0 | 0 | 0 | 0 | 0 | 0 | 0 | 0.68 | 117.66909 | 744.509504 | 4.5952 | 80.45924 | 555.7727 |  |  | 80.46619 | 532.5704
98.98 | 0 | 0 | 0 | 0 | 0.05 | 0 | 0 | 0.27 | 0 | 0 | 0 | 0 | 0 | 0 | 0 | 0 | 0 | 0 | 0 | 0 | 0 | 0 | 0 | 0 | 0.7 | 117.65363 | 744.488428 | 4.59508 | 80.35232 | 556.2714 |  |  | 80.35916 | 531.7674
98.96 | 0 | 0 | 0 | 0 | 0.05 | 0 | 0 | 0.27 | 0 | 0 | 0 | 0 | 0 | 0 | 0 | 0 | 0 | 0 | 0 | 0 | 0 | 0 | 0 | 0 | 0.72 | 117.63817 | 744.467352 | 4.59496 | 80.24976 | 556.7504 |  |  | 80.25648 | 530.9774
98.94 | 0 | 0 | 0 | 0 | 0.05 | 0 | 0 | 0.27 | 0 | 0 | 0 | 0 | 0 | 0 | 0 | 0 | 0 | 0 | 0 | 0 | 0 | 0 | 0 | 0 | 0.74 | 117.62271 | 744.446276 | 4.59484 | 80.15066 | 557.2092 |  |  | 80.15723 | 530.2005
98.92 | 0 | 0 | 0 | 0 | 0.05 | 0 | 0 | 0.27 | 0 | 0 | 0 | 0 | 0 | 0 | 0 | 0 | 0 | 0 | 0 | 0 | 0 | 0 | 0 | 0 | 0.76 | 117.60725 | 744.4252 | 4.59472 | 80.05358 | 557.6475 |  |  | 80.05999 | 529.4365
98.9 | 0 | 0 | 0 | 0 | 0.05 | 0 | 0 | 0.27 | 0 | 0 | 0 | 0 | 0 | 0 | 0 | 0 | 0 | 0 | 0 | 0 | 0 | 0 | 0 | 0 | 0.78 | 117.59179 | 744.404124 | 4.5946 | 79.95681 | 558.0653 |  |  | 79.96305 | 528.6853
98.88 | 0 | 0 | 0 | 0 | 0.05 | 0 | 0 | 0.27 | 0 | 0 | 0 | 0 | 0 | 0 | 0 | 0 | 0 | 0 | 0 | 0 | 0 | 0 | 0 | 0 | 0.8 | 117.57633 | 744.383048 | 4.59448 | 79.85856 | 558.4626 |  |  | 79.86464 | 527.9467
98.86 | 0 | 0 | 0 | 0 | 0.05 | 0 | 0 | 0.27 | 0 | 0 | 0 | 0 | 0 | 0 | 0 | 0 | 0 | 0 | 0 | 0 | 0 | 0 | 0 | 0 | 0.82 | 117.56087 | 744.361972 | 4.59436 | 79.75715 | 558.8395 |  |  | 79.76307 | 527.2207
98.84 | 0 | 0 | 0 | 0 | 0.05 | 0 | 0 | 0.27 | 0 | 0 | 0 | 0 | 0 | 0 | 0 | 0 | 0 | 0 | 0 | 0 | 0 | 0 | 0 | 0 | 0.84 | 117.54541 | 744.340896 | 4.59424 | 79.65132 | 559.1957 |  |  | 79.6571 | 526.5069
98.82 | 0 | 0 | 0 | 0 | 0.05 | 0 | 0 | 0.27 | 0 | 0 | 0 | 0 | 0 | 0 | 0 | 0 | 0 | 0 | 0 | 0 | 0 | 0 | 0 | 0 | 0.86 | 117.52995 | 744.31982 | 4.59412 | 79.54063 | 559.5314 |  |  | 79.5463 | 525.8053
98.8 | 0 | 0 | 0 | 0 | 0.05 | 0 | 0 | 0.27 | 0 | 0 | 0 | 0 | 0 | 0 | 0 | 0 | 0 | 0 | 0 | 0 | 0 | 0 | 0 | 0 | 0.88 | 117.51449 | 744.298744 | 4.594 | 79.42553 | 559.8461 |  |  | 79.43109 | 525.1156
98.78 | 0 | 0 | 0 | 0 | 0.05 | 0 | 0 | 0.27 | 0 | 0 | 0 | 0 | 0 | 0 | 0 | 0 | 0 | 0 | 0 | 0 | 0 | 0 | 0 | 0 | 0.9 | 117.49903 | 744.277668 | 4.59388 | 79.30699 | 560.1398 |  |  | 79.31243 | 524.4378
98.76 | 0 | 0 | 0 | 0 | 0.05 | 0 | 0 | 0.27 | 0 | 0 | 0 | 0 | 0 | 0 | 0 | 0 | 0 | 0 | 0 | 0 | 0 | 0 | 0 | 0 | 0.92 | 117.48357 | 744.256592 | 4.59376 | 79.18608 | 560.4117 |  |  | 79.19137 | 523.7715
98.74 | 0 | 0 | 0 | 0 | 0.05 | 0 | 0 | 0.27 | 0 | 0 | 0 | 0 | 0 | 0 | 0 | 0 | 0 | 0 | 0 | 0 | 0 | 0 | 0 | 0 | 0.94 | 117.46811 | 744.235516 | 4.59364 | 79.06371 | 560.6614 |  |  | 79.06881 | 523.1167
98.72 | 0 | 0 | 0 | 0 | 0.05 | 0 | 0 | 0.27 | 0 | 0 | 0 | 0 | 0 | 0 | 0 | 0 | 0 | 0 | 0 | 0 | 0 | 0 | 0 | 0 | 0.96 | 117.45265 | 744.21444 | 4.59352 | 78.94056 | 560.888 |  |  | 78.94543 | 522.473
98.7 | 0 | 0 | 0 | 0 | 0.05 | 0 | 0 | 0.27 | 0 | 0 | 0 | 0 | 0 | 0 | 0 | 0 | 0 | 0 | 0 | 0 | 0 | 0 | 0 | 0 | 0.98 | 117.43719 | 744.193364 | 4.5934 | 78.81711 | 561.0907 |  |  | 78.82174 | 521.8403
98.68 | 0 | 0 | 0 | 0 | 0.05 | 0 | 0 | 0.27 | 0 | 0 | 0 | 0 | 0 | 0 | 0 | 0 | 0 | 0 | 0 | 0 | 0 | 0 | 0 | 0 | 1 | 117.42173 | 744.172288 | 4.59328 | 78.6937 | 561.2685 |  |  | 78.69806 | 521.2184