## Train_Data
Cu(%) | Cu(%) | Fe (%) | P(%) | Ni(%) | Si(%) | Mg(%) | Zn(%) | Sn(%) | Cr(%) | Co(%) | S（%） | Ag(%) | O(%) | Al(%) | Mn(%) | Ti(%) | As(%) | Be(%) | Hf(%) | Bi(%) | Pb(%) | Nb(%) | V(%) | Ca(%) | B(%) | Zr(%) | RE(%) | UTS | EC
95.8 | 95.8 | 0 | 0 | 3.2 | 0.7 | 0 | 0.3 | 0 | 0 | 0 | 0 | 0 | 0 | 0 | 0 | 0 | 0 | 0 | 0 | 0 | 0 | 0 | 0 | 0 | 0 | 0 | 0 | 588 | 40
94.55 | 94.55 | 0 | 0 | 3.2 | 0.7 | 0 | 0.3 | 1.25 | 0 | 0 | 0 | 0 | 0 | 0 | 0 | 0 | 0 | 0 | 0 | 0 | 0 | 0 | 0 | 0 | 0 | 0 | 0 | 667 | 35
96.3 | 96.3 | 0 | 0 | 3 | 0.6 | 0.1 | 0 | 0 | 0 | 0 | 0 | 0 | 0 | 0 | 0 | 0 | 0 | 0 | 0 | 0 | 0 | 0 | 0 | 0 | 0 | 0 | 0 | 690 | 40
97.5 | 97.5 | 2.35 | 0.03 | 0 | 0 | 0 | 0.12 | 0 | 0 | 0 | 0 | 0 | 0 | 0 | 0 | 0 | 0 | 0 | 0 | 0 | 0 | 0 | 0 | 0 | 0 | 0 | 0 | 485 | 67
99.7 | 99.7 | 0.15 | 0.05 | 0 | 0 | 0 | 0.1 | 0 | 0 | 0 | 0 | 0 | 0 | 0 | 0 | 0 | 0 | 0 | 0 | 0 | 0 | 0 | 0 | 0 | 0 | 0 | 0 | 510 | 75
95.8 | 95.8 | 0 | 0 | 3.2 | 0.7 | 0 | 0.3 | 0 | 0 | 0 | 0 | 0 | 0 | 0 | 0 | 0 | 0 | 0 | 0 | 0 | 0 | 0 | 0 | 0 | 0 | 0 | 0 | 800 | 56
98.65 | 98.65 | 0 | 0 | 1 | 0.25 | 0 | 0.1 | 0 | 0 | 0 | 0 | 0 | 0 | 0 | 0 | 0 | 0 | 0 | 0 | 0 | 0 | 0 | 0 | 0 | 0 | 0 | 0 | 550 | 61
99.87 | 99.87 | 0.1 | 0.03 | 0 | 0 | 0 | 0 | 0 | 0 | 0 | 0 | 0 | 0 | 0 | 0 | 0 | 0 | 0 | 0 | 0 | 0 | 0 | 0 | 0 | 0 | 0 | 0 | 401 | 92
97.57 | 97.57 | 2.3 | 0.03 | 0 | 0 | 0 | 0.1 | 0 | 0 | 0 | 0 | 0 | 0 | 0 | 0 | 0 | 0 | 0 | 0 | 0 | 0 | 0 | 0 | 0 | 0 | 0 | 0 | 450 | 60
97.07 | 97.07 | 1.5 | 0.03 | 0 | 0 | 0 | 0 | 0.6 | 0.8 | 0 | 0 | 0 | 0 | 0 | 0 | 0 | 0 | 0 | 0 | 0 | 0 | 0 | 0 | 0 | 0 | 0 | 0 | 617 | 50
98.4 | 98.4 | 1 | 0.3 | 0 | 0 | 0 | 0.3 | 0 | 0 | 0 | 0 | 0 | 0 | 0 | 0 | 0 | 0 | 0 | 0 | 0 | 0 | 0 | 0 | 0 | 0 | 0 | 0 | 588 | 70
97.97 | 97.97 | 0.75 | 0.03 | 0 | 0 | 0 | 0 | 1.25 | 0 | 0 | 0 | 0 | 0 | 0 | 0 | 0 | 0 | 0 | 0 | 0 | 0 | 0 | 0 | 0 | 0 | 0 | 0 | 490 | 40
99.77 | 99.77 | 0.1 | 0.03 | 0 | 0 | 0 | 0 | 0.1 | 0 | 0 | 0 | 0 | 0 | 0 | 0 | 0 | 0 | 0 | 0 | 0 | 0 | 0 | 0 | 0 | 0 | 0 | 0 | 460 | 82
97.87 | 97.87 | 0.1 | 0.03 | 0 | 0 | 0 | 0 | 2 | 0 | 0 | 0 | 0 | 0 | 0 | 0 | 0 | 0 | 0 | 0 | 0 | 0 | 0 | 0 | 0 | 0 | 0 | 0 | 588 | 35
97.97 | 97.97 | 0.8 | 0.03 | 0 | 0 | 0 | 0 | 1.2 | 0 | 0 | 0 | 0 | 0 | 0 | 0 | 0 | 0 | 0 | 0 | 0 | 0 | 0 | 0 | 0 | 0 | 0 | 0 | 509 | 40
95.28 | 95.28 | 0.6 | 0.02 | 0 | 0 | 0 | 0.1 | 4 | 0 | 0 | 0 | 0 | 0 | 0 | 0 | 0 | 0 | 0 | 0 | 0 | 0 | 0 | 0 | 0 | 0 | 0 | 0 | 656 | 20
99.77 | 99.77 | 0.1 | 0.03 | 0 | 0 | 0.1 | 0 | 0 | 0 | 0 | 0 | 0 | 0 | 0 | 0 | 0 | 0 | 0 | 0 | 0 | 0 | 0 | 0 | 0 | 0 | 0 | 0 | 411 | 90
99.87 | 99.87 | 0.1 | 0.03 | 0 | 0 | 0 | 0 | 0 | 0 | 0 | 0 | 0 | 0 | 0 | 0 | 0 | 0 | 0 | 0 | 0 | 0 | 0 | 0 | 0 | 0 | 0 | 0 | 490 | 85
97.8 | 97.8 | 1.9 | 0 | 0 | 0.05 | 0 | 0.15 | 0.1 | 0 | 0 | 0 | 0 | 0 | 0 | 0 | 0 | 0 | 0 | 0 | 0 | 0 | 0 | 0 | 0 | 0 | 0 | 0 | 570 | 63
97.97 | 97.97 | 0.75 | 0.03 | 0 | 0 | 0 | 0 | 1.25 | 0 | 0 | 0 | 0 | 0 | 0 | 0 | 0 | 0 | 0 | 0 | 0 | 0 | 0 | 0 | 0 | 0 | 0 | 0 | 660 | 40
99.15 | 99.15 | 0.6 | 0.2 | 0 | 0 | 0.05 | 0 | 0 | 0 | 0 | 0 | 0 | 0 | 0 | 0 | 0 | 0 | 0 | 0 | 0 | 0 | 0 | 0 | 0 | 0 | 0 | 0 | 500 | 80
99.07 | 99.07 | 0.1 | 0.03 | 0 | 0 | 0.2 | 0.4 | 0.2 | 0 | 0 | 0 | 0 | 0 | 0 | 0 | 0 | 0 | 0 | 0 | 0 | 0 | 0 | 0 | 0 | 0 | 0 | 0 | 550 | 60
95.87 | 95.87 | 2.1 | 0.03 | 0 | 0 | 0 | 2 | 0 | 0 | 0 | 0 | 0 | 0 | 0 | 0 | 0 | 0 | 0 | 0 | 0 | 0 | 0 | 0 | 0 | 0 | 0 | 0 | 590 | 60
99.41 | 99.41 | 0 | 0.04 | 0.2 | 0 | 0 | 0.15 | 0.2 | 0 | 0 | 0 | 0 | 0 | 0 | 0 | 0 | 0 | 0 | 0 | 0 | 0 | 0 | 0 | 0 | 0 | 0 | 0 | 548 | 32
95.55 | 95.55 | 0 | 0 | 1.5 | 0.3 | 0.05 | 0.6 | 2 | 0 | 0 | 0 | 0 | 0 | 0 | 0 | 0 | 0 | 0 | 0 | 0 | 0 | 0 | 0 | 0 | 0 | 0 | 0 | 650 | 30
97.637 | 97.637 | 2.21 | 0.043 | 0 | 0 | 0 | 0.11 | 0 | 0 | 0 | 0 | 0 | 0 | 0 | 0 | 0 | 0 | 0 | 0 | 0 | 0 | 0 | 0 | 0 | 0 | 0 | 0 | 629 | 56
99.55 | 99.55 | 0 | 0 | 0 | 0 | 0.05 | 0 | 0 | 0.3 | 0 | 0 | 0 | 0 | 0 | 0 | 0 | 0 | 0 | 0 | 0 | 0 | 0 | 0 | 0 | 0 | 0.1 | 0 | 590 | 82
99.25 | 99.25 | 0 | 0 | 0 | 0 | 0 | 0.2 | 0.25 | 0.3 | 0 | 0 | 0 | 0 | 0 | 0 | 0 | 0 | 0 | 0 | 0 | 0 | 0 | 0 | 0 | 0 | 0 | 0 | 560 | 75
95.8 | 95.8 | 0 | 0 | 3.2 | 0.7 | 0 | 0.3 | 0 | 0 | 0 | 0 | 0 | 0 | 0 | 0 | 0 | 0 | 0 | 0 | 0 | 0 | 0 | 0 | 0 | 0 | 0 | 0 | 588 | 40
97.75 | 97.75 | 0 | 0.05 | 0.2 | 0 | 0 | 0 | 2 | 0 | 0 | 0 | 0 | 0 | 0 | 0 | 0 | 0 | 0 | 0 | 0 | 0 | 0 | 0 | 0 | 0 | 0 | 0 | 588 | 35
97.37 | 97.37 | 2.5 | 0.03 | 0 | 0 | 0 | 0.1 | 0 | 0 | 0 | 0 | 0 | 0 | 0 | 0 | 0 | 0 | 0 | 0 | 0 | 0 | 0 | 0 | 0 | 0 | 0 | 0 | 520 | 68
97.47 | 97.47 | 2.5 | 0.03 | 0 | 0 | 0 | 0 | 0 | 0 | 0 | 0 | 0 | 0 | 0 | 0 | 0 | 0 | 0 | 0 | 0 | 0 | 0 | 0 | 0 | 0 | 0 | 0 | 456 | 52
96.82 | 96.82 | 2.37 | 0.6 | 0 | 0 | 0 | 0.21 | 0 | 0 | 0 | 0 | 0 | 0 | 0 | 0 | 0 | 0 | 0 | 0 | 0 | 0 | 0 | 0 | 0 | 0 | 0 | 0 | 380 | 55
97.5 | 97.5 | 2.36 | 0.03 | 0 | 0 | 0 | 0.11 | 0 | 0 | 0 | 0 | 0 | 0 | 0 | 0 | 0 | 0 | 0 | 0 | 0 | 0 | 0 | 0 | 0 | 0 | 0 | 0 | 499 | 65
99.87 | 99.87 | 0.1 | 0.03 | 0 | 0 | 0 | 0 | 0 | 0 | 0 | 0 | 0 | 0 | 0 | 0 | 0 | 0 | 0 | 0 | 0 | 0 | 0 | 0 | 0 | 0 | 0 | 0 | 383 | 92
99.82 | 99.82 | 0.1 | 0.03 | 0 | 0 | 0 | 0 | 0.05 | 0 | 0 | 0 | 0 | 0 | 0 | 0 | 0 | 0 | 0 | 0 | 0 | 0 | 0 | 0 | 0 | 0 | 0 | 0 | 560 | 36
95.37 | 95.37 | 0.1 | 0.03 | 0 | 0 | 0 | 2.5 | 2 | 0 | 0 | 0 | 0 | 0 | 0 | 0 | 0 | 0 | 0 | 0 | 0 | 0 | 0 | 0 | 0 | 0 | 0 | 0 | 558 | 33
95.87 | 95.87 | 0.1 | 0.03 | 0 | 0 | 0 | 0 | 4 | 0 | 0 | 0 | 0 | 0 | 0 | 0 | 0 | 0 | 0 | 0 | 0 | 0 | 0 | 0 | 0 | 0 | 0 | 0 | 658 | 23
99.6 | 99.6 | 0.15 | 0.05 | 0 | 0 | 0 | 0.1 | 0.1 | 0 | 0 | 0 | 0 | 0 | 0 | 0 | 0 | 0 | 0 | 0 | 0 | 0 | 0 | 0 | 0 | 0 | 0 | 0 | 510 | 75
99.87 | 99.87 | 0.1 | 0.03 | 0 | 0 | 0 | 0 | 0 | 0 | 0 | 0 | 0 | 0 | 0 | 0 | 0 | 0 | 0 | 0 | 0 | 0 | 0 | 0 | 0 | 0 | 0 | 0 | 421 | 90.87
97.95 | 97.95 | 2 | 0.05 | 0 | 0 | 0 | 0 | 0 | 0 | 0 | 0 | 0 | 0 | 0 | 0 | 0 | 0 | 0 | 0 | 0 | 0 | 0 | 0 | 0 | 0 | 0 | 0 | 512 | 68.65
97.37 | 97.37 | 2.5 | 0.03 | 0 | 0 | 0 | 0.1 | 0 | 0 | 0 | 0 | 0 | 0 | 0 | 0 | 0 | 0 | 0 | 0 | 0 | 0 | 0 | 0 | 0 | 0 | 0 | 0 | 380 | 66.1
97.37 | 97.37 | 2.5 | 0.03 | 0 | 0 | 0 | 0.1 | 0 | 0 | 0 | 0 | 0 | 0 | 0 | 0 | 0 | 0 | 0 | 0 | 0 | 0 | 0 | 0 | 0 | 0 | 0 | 0 | 530 | 68
99.18 | 99.18 | 0.7 | 0.12 | 0 | 0 | 0 | 0 | 0 | 0 | 0 | 0 | 0 | 0 | 0 | 0 | 0 | 0 | 0 | 0 | 0 | 0 | 0 | 0 | 0 | 0 | 0 | 0 | 455 | 89.9
97.65 | 97.65 | 2.24 | 0.03 | 0 | 0 | 0 | 0.08 | 0 | 0 | 0 | 0 | 0 | 0 | 0 | 0 | 0 | 0 | 0 | 0 | 0 | 0 | 0 | 0 | 0 | 0 | 0 | 0 | 538.5 | 81.8
99.807 | 99.807 | 0.11 | 0.033 | 0.012 | 0 | 0 | 0.024 | 0.014 | 0 | 0 | 0 | 0 | 0 | 0 | 0 | 0 | 0 | 0 | 0 | 0 | 0 | 0 | 0 | 0 | 0 | 0 | 0 | 421 | 90.9
97.426 | 97.426 | 2.33 | 0.106 | 0 | 0 | 0 | 0.138 | 0 | 0 | 0 | 0 | 0 | 0 | 0 | 0 | 0 | 0 | 0 | 0 | 0 | 0 | 0 | 0 | 0 | 0 | 0 | 0 | 525.4 | 49.6
97.627 | 97.627 | 2.25 | 0.039 | 0 | 0 | 0 | 0.084 | 0 | 0 | 0 | 0 | 0 | 0 | 0 | 0 | 0 | 0 | 0 | 0 | 0 | 0 | 0 | 0 | 0 | 0 | 0 | 0 | 465.2 | 64.1
97.57 | 97.57 | 2.3 | 0.03 | 0 | 0 | 0 | 0.1 | 0 | 0 | 0 | 0 | 0 | 0 | 0 | 0 | 0 | 0 | 0 | 0 | 0 | 0 | 0 | 0 | 0 | 0 | 0 | 0 | 512 | 77.8
99.845 | 99.845 | 0.12 | 0.035 | 0 | 0 | 0 | 0 | 0 | 0 | 0 | 0 | 0 | 0 | 0 | 0 | 0 | 0 | 0 | 0 | 0 | 0 | 0 | 0 | 0 | 0 | 0 | 0 | 417 | 91.2
97.522 | 97.522 | 2.35 | 0.03 | 0 | 0 | 0 | 0 | 0 | 0.098 | 0 | 0 | 0 | 0 | 0 | 0 | 0 | 0 | 0 | 0 | 0 | 0 | 0 | 0 | 0 | 0 | 0 | 0 | 485 | 64
97.47 | 97.47 | 2.5 | 0.03 | 0 | 0 | 0 | 0 | 0 | 0 | 0 | 0 | 0 | 0 | 0 | 0 | 0 | 0 | 0 | 0 | 0 | 0 | 0 | 0 | 0 | 0 | 0 | 0 | 465 | 67
99.8 | 99.8 | 0.165 | 0.035 | 0 | 0 | 0 | 0 | 0 | 0 | 0 | 0 | 0 | 0 | 0 | 0 | 0 | 0 | 0 | 0 | 0 | 0 | 0 | 0 | 0 | 0 | 0 | 0 | 400 | 85
97.95 | 97.95 | 2 | 0.05 | 0 | 0 | 0 | 0 | 0 | 0 | 0 | 0 | 0 | 0 | 0 | 0 | 0 | 0 | 0 | 0 | 0 | 0 | 0 | 0 | 0 | 0 | 0 | 0 | 512 | 68.65
99.87 | 99.87 | 0.1 | 0.03 | 0 | 0 | 0 | 0 | 0 | 0 | 0 | 0 | 0 | 0 | 0 | 0 | 0 | 0 | 0 | 0 | 0 | 0 | 0 | 0 | 0 | 0 | 0 | 0 | 528 | 86
99.72 | 99.72 | 0.22 | 0.06 | 0 | 0 | 0 | 0 | 0 | 0 | 0 | 0 | 0 | 0 | 0 | 0 | 0 | 0 | 0 | 0 | 0 | 0 | 0 | 0 | 0 | 0 | 0 | 0 | 350 | 84
85 | 85 | 0 | 0 | 9 | 0 | 0 | 0 | 6 | 0 | 0 | 0 | 0 | 0 | 0 | 0 | 0 | 0 | 0 | 0 | 0 | 0 | 0 | 0 | 0 | 0 | 0 | 0 | 1110 | 12
97.659 | 97.659 | 0 | 0 | 2 | 0.34 | 0.001 | 0 | 0 | 0 | 0 | 0 | 0 | 0 | 0 | 0 | 0 | 0 | 0 | 0 | 0 | 0 | 0 | 0 | 0 | 0 | 0 | 0 | 560 | 60
93.8 | 93.8 | 0 | 0 | 5 | 1.2 | 0 | 0 | 0 | 0 | 0 | 0 | 0 | 0 | 0 | 0 | 0 | 0 | 0 | 0 | 0 | 0 | 0 | 0 | 0 | 0 | 0 | 0 | 680 | 51.6
90.2 | 90.2 | 0 | 0 | 8 | 1.8 | 0 | 0 | 0 | 0 | 0 | 0 | 0 | 0 | 0 | 0 | 0 | 0 | 0 | 0 | 0 | 0 | 0 | 0 | 0 | 0 | 0 | 0 | 995 | 32
97.4 | 97.4 | 0 | 0 | 2 | 0.6 | 0 | 0 | 0 | 0 | 0 | 0 | 0 | 0 | 0 | 0 | 0 | 0 | 0 | 0 | 0 | 0 | 0 | 0 | 0 | 0 | 0 | 0 | 780 | 30
96.5 | 96.5 | 0 | 0 | 2.8 | 0.7 | 0 | 0 | 0 | 0 | 0 | 0 | 0 | 0 | 0 | 0 | 0 | 0 | 0 | 0 | 0 | 0 | 0 | 0 | 0 | 0 | 0 | 0 | 760 | 36
96.4 | 96.4 | 0 | 0 | 3 | 0.6 | 0 | 0 | 0 | 0 | 0 | 0 | 0 | 0 | 0 | 0 | 0 | 0 | 0 | 0 | 0 | 0 | 0 | 0 | 0 | 0 | 0 | 0 | 851 | 35.4
96.2 | 96.2 | 0 | 0 | 3 | 0.6 | 0 | 0 | 0 | 0.2 | 0 | 0 | 0 | 0 | 0 | 0 | 0 | 0 | 0 | 0 | 0 | 0 | 0 | 0 | 0 | 0 | 0 | 0 | 919 | 45
96.17 | 96.17 | 0 | 0.03 | 3 | 0.6 | 0 | 0 | 0 | 0.2 | 0 | 0 | 0 | 0 | 0 | 0 | 0 | 0 | 0 | 0 | 0 | 0 | 0 | 0 | 0 | 0 | 0 | 0 | 985 | 36.9
95 | 95 | 0 | 0 | 4 | 1 | 0 | 0 | 0 | 0 | 0 | 0 | 0 | 0 | 0 | 0 | 0 | 0 | 0 | 0 | 0 | 0 | 0 | 0 | 0 | 0 | 0 | 0 | 703.8 | 48
94.9 | 94.9 | 0 | 0 | 4 | 1 | 0.1 | 0 | 0 | 0 | 0 | 0 | 0 | 0 | 0 | 0 | 0 | 0 | 0 | 0 | 0 | 0 | 0 | 0 | 0 | 0 | 0 | 0 | 897 | 38
96.05 | 96.05 | 0 | 0 | 3.2 | 0.75 | 0 | 0 | 0 | 0 | 0 | 0 | 0 | 0 | 0 | 0 | 0 | 0 | 0 | 0 | 0 | 0 | 0 | 0 | 0 | 0 | 0 | 0 | 550 | 55
94.5 | 94.5 | 0 | 0 | 3.2 | 0.75 | 0 | 0.3 | 1.25 | 0 | 0 | 0 | 0 | 0 | 0 | 0 | 0 | 0 | 0 | 0 | 0 | 0 | 0 | 0 | 0 | 0 | 0 | 0 | 700 | 36
97.2 | 97.2 | 0 | 0 | 2.4 | 0.4 | 0 | 0 | 0 | 0 | 0 | 0 | 0 | 0 | 0 | 0 | 0 | 0 | 0 | 0 | 0 | 0 | 0 | 0 | 0 | 0 | 0 | 0 | 627 | 39
97.04 | 97.04 | 0 | 0.16 | 2.4 | 0.4 | 0 | 0 | 0 | 0 | 0 | 0 | 0 | 0 | 0 | 0 | 0 | 0 | 0 | 0 | 0 | 0 | 0 | 0 | 0 | 0 | 0 | 0 | 686 | 42
96.7 | 96.7 | 0 | 0 | 2.5 | 0.5 | 0 | 0.3 | 0 | 0 | 0 | 0 | 0 | 0 | 0 | 0 | 0 | 0 | 0 | 0 | 0 | 0 | 0 | 0 | 0 | 0 | 0 | 0 | 780 | 40
95.95 | 95.95 | 0 | 0 | 3 | 0.75 | 0 | 0.3 | 0 | 0 | 0 | 0 | 0 | 0 | 0 | 0 | 0 | 0 | 0 | 0 | 0 | 0 | 0 | 0 | 0 | 0 | 0 | 0 | 610 | 44
96.35 | 96.35 | 0 | 0 | 2.8 | 0.7 | 0.15 | 0 | 0 | 0 | 0 | 0 | 0 | 0 | 0 | 0 | 0 | 0 | 0 | 0 | 0 | 0 | 0 | 0 | 0 | 0 | 0 | 0 | 780 | 38
96.36 | 96.36 | 0 | 0 | 3 | 0.64 | 0 | 0 | 0 | 0 | 0 | 0 | 0 | 0 | 0 | 0 | 0 | 0 | 0 | 0 | 0 | 0 | 0 | 0 | 0 | 0 | 0 | 0 | 603.18 | 50.8
96.59 | 96.59 | 0 | 0 | 2.4 | 0.46 | 0 | 0.33 | 0 | 0.22 | 0 | 0 | 0 | 0 | 0 | 0 | 0 | 0 | 0 | 0 | 0 | 0 | 0 | 0 | 0 | 0 | 0 | 0 | 800 | 34
92.35 | 92.35 | 0 | 0 | 6 | 1.4 | 0.15 | 0 | 0 | 0.1 | 0 | 0 | 0 | 0 | 0 | 0 | 0 | 0 | 0 | 0 | 0 | 0 | 0 | 0 | 0 | 0 | 0 | 0 | 947.7 | 29.1
99.9 | 99.9 | 0 | 0 | 0 | 0 | 0 | 0 | 0 | 0.1 | 0 | 0 | 0 | 0 | 0 | 0 | 0 | 0 | 0 | 0 | 0 | 0 | 0 | 0 | 0 | 0 | 0 | 0 | 500 | 95
99.52 | 99.52 | 0 | 0 | 0 | 0 | 0.05 | 0 | 0.03 | 0.3 | 0 | 0 | 0 | 0 | 0 | 0 | 0 | 0 | 0 | 0 | 0 | 0 | 0 | 0 | 0 | 0 | 0.1 | 0 | 590 | 82
99.475 | 99.475 | 0 | 0 | 0 | 0 | 0 | 0.2 | 0.025 | 0.3 | 0 | 0 | 0 | 0 | 0 | 0 | 0 | 0 | 0 | 0 | 0 | 0 | 0 | 0 | 0 | 0 | 0 | 0 | 540 | 80
99.2 | 99.2 | 0 | 0 | 0 | 0 | 0 | 0 | 0 | 0.55 | 0 | 0 | 0 | 0 | 0 | 0 | 0 | 0 | 0 | 0 | 0 | 0 | 0 | 0 | 0 | 0 | 0.25 | 0 | 490 | 85
96.72 | 96.72 | 0 | 0.1 | 1.5 | 0.18 | 0 | 1.5 | 0 | 0 | 0 | 0 | 0 | 0 | 0 | 0 | 0 | 0 | 0 | 0 | 0 | 0 | 0 | 0 | 0 | 0 | 0 | 0 | 685 | 47
94.4 | 94.4 | 0 | 0 | 3 | 0.8 | 0 | 1 | 0.8 | 0 | 0 | 0 | 0 | 0 | 0 | 0 | 0 | 0 | 0 | 0 | 0 | 0 | 0 | 0 | 0 | 0 | 0 | 0 | 950 | 37
97.4 | 97.4 | 0 | 0 | 2.1 | 0.5 | 0 | 0 | 0 | 0 | 0 | 0 | 0 | 0 | 0 | 0 | 0 | 0 | 0 | 0 | 0 | 0 | 0 | 0 | 0 | 0 | 0 | 0 | 465.8 | 33
97.88 | 97.88 | 0 | 0.03 | 1.5 | 0.34 | 0.05 | 0.2 | 0 | 0 | 0 | 0 | 0 | 0 | 0 | 0 | 0 | 0 | 0 | 0 | 0 | 0 | 0 | 0 | 0 | 0 | 0 | 0 | 705 | 45
98.16 | 98.16 | 0 | 0 | 1.5 | 0.34 | 0 | 0 | 0 | 0 | 0 | 0 | 0 | 0 | 0 | 0 | 0 | 0 | 0 | 0 | 0 | 0 | 0 | 0 | 0 | 0 | 0 | 0 | 560 | 56
97.47 | 97.47 | 0 | 0.03 | 2 | 0.5 | 0 | 0 | 0 | 0 | 0 | 0 | 0 | 0 | 0 | 0 | 0 | 0 | 0 | 0 | 0 | 0 | 0 | 0 | 0 | 0 | 0 | 0 | 803.9 | 48.6
97.5 | 97.5 | 0 | 0 | 2 | 0.5 | 0 | 0 | 0 | 0 | 0 | 0 | 0 | 0 | 0 | 0 | 0 | 0 | 0 | 0 | 0 | 0 | 0 | 0 | 0 | 0 | 0 | 0 | 723.9 | 44.9
96.35 | 96.35 | 0 | 0.15 | 3 | 0.5 | 0 | 0 | 0 | 0 | 0 | 0 | 0 | 0 | 0 | 0 | 0 | 0 | 0 | 0 | 0 | 0 | 0 | 0 | 0 | 0 | 0 | 0 | 850 | 45
98.37 | 98.37 | 0 | 0.03 | 1.3 | 0.3 | 0 | 0 | 0 | 0 | 0 | 0 | 0 | 0 | 0 | 0 | 0 | 0 | 0 | 0 | 0 | 0 | 0 | 0 | 0 | 0 | 0 | 0 | 600 | 60
95.8 | 95.8 | 0 | 0 | 3.2 | 0.7 | 0 | 0.3 | 0 | 0 | 0 | 0 | 0 | 0 | 0 | 0 | 0 | 0 | 0 | 0 | 0 | 0 | 0 | 0 | 0 | 0 | 0 | 0 | 588 | 40
97.72 | 97.72 | 0 | 0.1 | 1.5 | 0.18 | 0 | 0.5 | 0 | 0 | 0 | 0 | 0 | 0 | 0 | 0 | 0 | 0 | 0 | 0 | 0 | 0 | 0 | 0 | 0 | 0 | 0 | 0 | 685 | 47
98.65 | 98.65 | 0 | 0 | 1 | 0.25 | 0 | 0.1 | 0 | 0 | 0 | 0 | 0 | 0 | 0 | 0 | 0 | 0 | 0 | 0 | 0 | 0 | 0 | 0 | 0 | 0 | 0 | 0 | 550 | 61
96.7 | 96.7 | 0 | 0 | 2.5 | 0.5 | 0 | 0.3 | 0 | 0 | 0 | 0 | 0 | 0 | 0 | 0 | 0 | 0 | 0 | 0 | 0 | 0 | 0 | 0 | 0 | 0 | 0 | 0 | 780 | 40
96.63 | 96.63 | 0 | 0 | 2.5 | 0.65 | 0 | 0.12 | 0.1 | 0 | 0 | 0 | 0 | 0 | 0 | 0 | 0 | 0 | 0 | 0 | 0 | 0 | 0 | 0 | 0 | 0 | 0 | 0 | 730 | 51
96.68 | 96.68 | 0 | 0 | 1.6 | 0.35 | 0 | 0.12 | 1.25 | 0 | 0 | 0 | 0 | 0 | 0 | 0 | 0 | 0 | 0 | 0 | 0 | 0 | 0 | 0 | 0 | 0 | 0 | 0 | 666 | 35
95 | 95 | 0 | 0 | 3.2 | 0.7 | 0 | 1.1 | 0 | 0 | 0 | 0 | 0 | 0 | 0 | 0 | 0 | 0 | 0 | 0 | 0 | 0 | 0 | 0 | 0 | 0 | 0 | 0 | 800 | 45
96.7 | 96.7 | 0 | 0 | 1.8 | 0.4 | 0 | 1.1 | 0 | 0 | 0 | 0 | 0 | 0 | 0 | 0 | 0 | 0 | 0 | 0 | 0 | 0 | 0 | 0 | 0 | 0 | 0 | 0 | 750 | 51
98.77 | 98.77 | 0 | 0.03 | 1 | 0.2 | 0 | 0 | 0 | 0 | 0 | 0 | 0 | 0 | 0 | 0 | 0 | 0 | 0 | 0 | 0 | 0 | 0 | 0 | 0 | 0 | 0 | 0 | 600 | 60
96.2 | 96.2 | 0 | 0 | 3 | 0.6 | 0 | 0 | 0 | 0.2 | 0 | 0 | 0 | 0 | 0 | 0 | 0 | 0 | 0 | 0 | 0 | 0 | 0 | 0 | 0 | 0 | 0 | 0 | 919 | 45
96.3 | 96.3 | 0 | 0 | 3 | 0.5 | 0 | 0 | 0 | 0.2 | 0 | 0 | 0 | 0 | 0 | 0 | 0 | 0 | 0 | 0 | 0 | 0 | 0 | 0 | 0 | 0 | 0 | 0 | 806 | 46
96.17 | 96.17 | 0 | 0.03 | 3 | 0.6 | 0 | 0 | 0 | 0.2 | 0 | 0 | 0 | 0 | 0 | 0 | 0 | 0 | 0 | 0 | 0 | 0 | 0 | 0 | 0 | 0 | 0 | 0 | 985 | 36.9
96.4 | 96.4 | 0 | 0 | 3 | 0.6 | 0 | 0 | 0 | 0 | 0 | 0 | 0 | 0 | 0 | 0 | 0 | 0 | 0 | 0 | 0 | 0 | 0 | 0 | 0 | 0 | 0 | 0 | 851 | 35.4
96.7 | 96.7 | 0 | 0 | 2.5 | 0.5 | 0 | 0.3 | 0 | 0 | 0 | 0 | 0 | 0 | 0 | 0 | 0 | 0 | 0 | 0 | 0 | 0 | 0 | 0 | 0 | 0 | 0 | 0 | 780 | 40
96.2 | 96.2 | 0 | 0 | 3 | 0.65 | 0.15 | 0 | 0 | 0 | 0 | 0 | 0 | 0 | 0 | 0 | 0 | 0 | 0 | 0 | 0 | 0 | 0 | 0 | 0 | 0 | 0 | 0 | 700 | 50
97.48 | 97.48 | 0 | 0.32 | 2.1 | 0.1 | 0 | 0 | 0 | 0 | 0 | 0 | 0 | 0 | 0 | 0 | 0 | 0 | 0 | 0 | 0 | 0 | 0 | 0 | 0 | 0 | 0 | 0 | 650 | 47
96.3 | 96.3 | 0 | 0 | 3 | 0.7 | 0 | 0 | 0 | 0 | 0 | 0 | 0 | 0 | 0 | 0 | 0 | 0 | 0 | 0 | 0 | 0 | 0 | 0 | 0 | 0 | 0 | 0 | 550 | 55
94.55 | 94.55 | 0 | 0 | 3.2 | 0.7 | 0 | 0.3 | 1.25 | 0 | 0 | 0 | 0 | 0 | 0 | 0 | 0 | 0 | 0 | 0 | 0 | 0 | 0 | 0 | 0 | 0 | 0 | 0 | 700 | 36
97.75 | 97.75 | 0 | 0 | 1.6 | 0.35 | 0 | 0.3 | 0 | 0 | 0 | 0 | 0 | 0 | 0 | 0 | 0 | 0 | 0 | 0 | 0 | 0 | 0 | 0 | 0 | 0 | 0 | 0 | 520 | 67
98.77 | 98.77 | 0.03 | 0 | 0 | 0 | 0 | 0 | 0 | 1 | 0 | 0 | 0 | 0 | 0 | 0 | 0 | 0 | 0 | 0 | 0 | 0 | 0 | 0 | 0 | 0 | 0.2 | 0 | 565.4 | 80.1
99.47 | 99.47 | 0 | 0 | 0 | 0.01 | 0 | 0 | 0 | 0.4 | 0 | 0 | 0 | 0 | 0 | 0 | 0 | 0 | 0 | 0 | 0 | 0 | 0 | 0 | 0 | 0 | 0.12 | 0 | 600 | 84.8
96.4 | 96.4 | 0 | 0 | 3 | 0.6 | 0 | 0 | 0 | 0 | 0 | 0 | 0 | 0 | 0 | 0 | 0 | 0 | 0 | 0 | 0 | 0 | 0 | 0 | 0 | 0 | 0 | 0 | 851 | 35.4
96.2 | 96.2 | 0 | 0 | 3 | 0.6 | 0 | 0 | 0 | 0.2 | 0 | 0 | 0 | 0 | 0 | 0 | 0 | 0 | 0 | 0 | 0 | 0 | 0 | 0 | 0 | 0 | 0 | 0 | 919 | 45
96.17 | 96.17 | 0 | 0.03 | 3 | 0.6 | 0 | 0 | 0 | 0.2 | 0 | 0 | 0 | 0 | 0 | 0 | 0 | 0 | 0 | 0 | 0 | 0 | 0 | 0 | 0 | 0 | 0 | 0 | 985 | 36.9
95 | 95 | 0 | 0 | 4 | 1 | 0 | 0 | 0 | 0 | 0 | 0 | 0 | 0 | 0 | 0 | 0 | 0 | 0 | 0 | 0 | 0 | 0 | 0 | 0 | 0 | 0 | 0 | 703 | 48
94.9 | 94.9 | 0 | 0 | 4 | 1 | 0.1 | 0 | 0 | 0 | 0 | 0 | 0 | 0 | 0 | 0 | 0 | 0 | 0 | 0 | 0 | 0 | 0 | 0 | 0 | 0 | 0 | 0 | 897 | 38
97.2 | 97.2 | 0 | 0 | 2.4 | 0.4 | 0 | 0 | 0 | 0 | 0 | 0 | 0 | 0 | 0 | 0 | 0 | 0 | 0 | 0 | 0 | 0 | 0 | 0 | 0 | 0 | 0 | 0 | 627 | 39
97.04 | 97.04 | 0 | 0.16 | 2.4 | 0.4 | 0 | 0 | 0 | 0 | 0 | 0 | 0 | 0 | 0 | 0 | 0 | 0 | 0 | 0 | 0 | 0 | 0 | 0 | 0 | 0 | 0 | 0 | 686 | 42
96.1 | 96.1 | 0 | 0 | 3.2 | 0.7 | 0 | 0 | 0 | 0 | 0 | 0 | 0 | 0 | 0 | 0 | 0 | 0 | 0 | 0 | 0 | 0 | 0 | 0 | 0 | 0 | 0 | 0 | 550 | 55
94.55 | 94.55 | 0 | 0 | 3.2 | 0.7 | 0 | 0.3 | 1.25 | 0 | 0 | 0 | 0 | 0 | 0 | 0 | 0 | 0 | 0 | 0 | 0 | 0 | 0 | 0 | 0 | 0 | 0 | 0 | 700 | 36
96.7 | 96.7 | 0 | 0 | 2.5 | 0.5 | 0 | 0.3 | 0 | 0 | 0 | 0 | 0 | 0 | 0 | 0 | 0 | 0 | 0 | 0 | 0 | 0 | 0 | 0 | 0 | 0 | 0 | 0 | 780 | 40
95.75 | 95.75 | 0 | 0 | 3.2 | 0.75 | 0 | 0.3 | 0 | 0 | 0 | 0 | 0 | 0 | 0 | 0 | 0 | 0 | 0 | 0 | 0 | 0 | 0 | 0 | 0 | 0 | 0 | 0 | 705 | 52
96.4 | 96.4 | 0 | 0 | 2.8 | 0.7 | 0.1 | 0 | 0 | 0 | 0 | 0 | 0 | 0 | 0 | 0 | 0 | 0 | 0 | 0 | 0 | 0 | 0 | 0 | 0 | 0 | 0 | 0 | 750 | 38.78
97.3 | 97.3 | 0 | 0 | 2.2 | 0.5 | 0 | 0 | 0 | 0 | 0 | 0 | 0 | 0 | 0 | 0 | 0 | 0 | 0 | 0 | 0 | 0 | 0 | 0 | 0 | 0 | 0 | 0 | 780 | 42.5
97.9 | 97.9 | 0 | 0 | 1.5 | 0.6 | 0 | 0 | 0 | 0 | 0 | 0 | 0 | 0 | 0 | 0 | 0 | 0 | 0 | 0 | 0 | 0 | 0 | 0 | 0 | 0 | 0 | 0 | 780 | 40.2
96.05 | 96.05 | 0 | 0 | 3.2 | 0.75 | 0 | 0 | 0 | 0 | 0 | 0 | 0 | 0 | 0 | 0 | 0 | 0 | 0 | 0 | 0 | 0 | 0 | 0 | 0 | 0 | 0 | 0 | 850 | 30
95.75 | 95.75 | 0 | 0 | 3.2 | 0.75 | 0 | 0.3 | 0 | 0 | 0 | 0 | 0 | 0 | 0 | 0 | 0 | 0 | 0 | 0 | 0 | 0 | 0 | 0 | 0 | 0 | 0 | 0 | 650 | 47.2
98.65 | 98.65 | 0 | 0 | 1 | 0.25 | 0 | 0.1 | 0 | 0 | 0 | 0 | 0 | 0 | 0 | 0 | 0 | 0 | 0 | 0 | 0 | 0 | 0 | 0 | 0 | 0 | 0 | 0 | 520 | 48.3
98.12 | 98.12 | 0 | 0.03 | 1.5 | 0.3 | 0.05 | 0 | 0 | 0 | 0 | 0 | 0 | 0 | 0 | 0 | 0 | 0 | 0 | 0 | 0 | 0 | 0 | 0 | 0 | 0 | 0 | 0 | 478.8 | 60
98.04 | 98.04 | 0 | 0.03 | 1.5 | 0.3 | 0.13 | 0 | 0 | 0 | 0 | 0 | 0 | 0 | 0 | 0 | 0 | 0 | 0 | 0 | 0 | 0 | 0 | 0 | 0 | 0 | 0 | 0 | 519.84 | 59
97.08 | 97.08 | 0 | 0.12 | 2.3 | 0.4 | 0.1 | 0 | 0 | 0 | 0 | 0 | 0 | 0 | 0 | 0 | 0 | 0 | 0 | 0 | 0 | 0 | 0 | 0 | 0 | 0 | 0 | 0 | 533.52 | 57
99.25 | 99.25 | 0 | 0.02 | 0.6 | 0.1 | 0.03 | 0 | 0 | 0 | 0 | 0 | 0 | 0 | 0 | 0 | 0 | 0 | 0 | 0 | 0 | 0 | 0 | 0 | 0 | 0 | 0 | 0 | 389.88 | 60
97.8 | 97.8 | 0 | 0.15 | 1 | 0.2 | 0.05 | 0.8 | 0 | 0 | 0 | 0 | 0 | 0 | 0 | 0 | 0 | 0 | 0 | 0 | 0 | 0 | 0 | 0 | 0 | 0 | 0 | 0 | 410.4 | 58
97.62 | 97.62 | 0.8 | 0.03 | 0.8 | 0.2 | 0.05 | 0.5 | 0 | 0 | 0 | 0 | 0 | 0 | 0 | 0 | 0 | 0 | 0 | 0 | 0 | 0 | 0 | 0 | 0 | 0 | 0 | 0 | 410.4 | 55
96.35 | 96.35 | 0 | 0 | 2.8 | 0.7 | 0.15 | 0 | 0 | 0 | 0 | 0 | 0 | 0 | 0 | 0 | 0 | 0 | 0 | 0 | 0 | 0 | 0 | 0 | 0 | 0 | 0 | 0 | 740 | 35
95.7 | 95.7 | 0 | 0 | 3.5 | 0.8 | 0 | 0 | 0 | 0 | 0 | 0 | 0 | 0 | 0 | 0 | 0 | 0 | 0 | 0 | 0 | 0 | 0 | 0 | 0 | 0 | 0 | 0 | 980 | 33.14
97.1 | 97.1 | 0 | 0 | 2 | 0.5 | 0 | 0 | 0 | 0.4 | 0 | 0 | 0 | 0 | 0 | 0 | 0 | 0 | 0 | 0 | 0 | 0 | 0 | 0 | 0 | 0 | 0 | 0 | 860 | 43
96.94 | 96.94 | 0 | 0 | 2.28 | 0.67 | 0.11 | 0 | 0 | 0 | 0 | 0 | 0 | 0 | 0 | 0 | 0 | 0 | 0 | 0 | 0 | 0 | 0 | 0 | 0 | 0 | 0 | 0 | 510 | 30.4
97 | 97 | 0 | 0 | 2.4 | 0.6 | 0 | 0 | 0 | 0 | 0 | 0 | 0 | 0 | 0 | 0 | 0 | 0 | 0 | 0 | 0 | 0 | 0 | 0 | 0 | 0 | 0 | 0 | 705 | 62
95.8 | 95.8 | 0 | 0 | 3.2 | 0.7 | 0.3 | 0 | 0 | 0 | 0 | 0 | 0 | 0 | 0 | 0 | 0 | 0 | 0 | 0 | 0 | 0 | 0 | 0 | 0 | 0 | 0 | 0 | 770 | 56
97.5 | 97.5 | 0 | 0 | 2 | 0.5 | 0 | 0 | 0 | 0 | 0 | 0 | 0 | 0 | 0 | 0 | 0 | 0 | 0 | 0 | 0 | 0 | 0 | 0 | 0 | 0 | 0 | 0 | 625 | 47.1
97.35 | 97.35 | 0 | 0 | 2 | 0.5 | 0 | 0 | 0 | 0 | 0 | 0 | 0 | 0 | 0 | 0 | 0 | 0 | 0 | 0 | 0 | 0 | 0 | 0 | 0 | 0 | 0.15 | 0 | 587 | 47.5
97.2 | 97.2 | 0 | 0 | 2 | 0.5 | 0 | 0 | 0 | 0.15 | 0 | 0 | 0 | 0 | 0 | 0 | 0 | 0 | 0 | 0 | 0 | 0 | 0 | 0 | 0 | 0 | 0.15 | 0 | 706 | 48.2
92.75 | 92.75 | 0 | 0 | 6 | 1 | 0.15 | 0 | 0 | 0.1 | 0 | 0 | 0 | 0 | 0 | 0 | 0 | 0 | 0 | 0 | 0 | 0 | 0 | 0 | 0 | 0 | 0 | 0 | 1155.8 | 25.2
97.67 | 97.67 | 2.3 | 0.03 | 0 | 0 | 0 | 0 | 0 | 0 | 0 | 0 | 0 | 0 | 0 | 0 | 0 | 0 | 0 | 0 | 0 | 0 | 0 | 0 | 0 | 0 | 0 | 0 | 440 | 66
98.34 | 98.34 | 0 | 0 | 1.3 | 0.3 | 0 | 0 | 0 | 0 | 0 | 0 | 0 | 0 | 0 | 0 | 0 | 0 | 0 | 0 | 0 | 0 | 0 | 0 | 0 | 0 | 0.06 | 0 | 600 | 71
97.01 | 97.01 | 0 | 0 | 2.4 | 0.53 | 0 | 0 | 0 | 0 | 0 | 0 | 0 | 0 | 0 | 0 | 0 | 0 | 0 | 0 | 0 | 0 | 0 | 0 | 0 | 0 | 0.06 | 0 | 750 | 65
96.94 | 96.94 | 0 | 0 | 2.4 | 0.53 | 0 | 0 | 0 | 0 | 0 | 0 | 0 | 0 | 0 | 0 | 0 | 0 | 0 | 0 | 0 | 0 | 0 | 0 | 0 | 0 | 0.13 | 0 | 720 | 60
95.69 | 95.69 | 0 | 0 | 3.5 | 0.75 | 0 | 0 | 0 | 0 | 0 | 0 | 0 | 0 | 0 | 0 | 0 | 0 | 0 | 0 | 0 | 0 | 0 | 0 | 0 | 0 | 0.06 | 0 | 850 | 50
89.1 | 89.1 | 0 | 0 | 8.2 | 1.8 | 0.2 | 0 | 0.5 | 0 | 0 | 0 | 0 | 0 | 0 | 0 | 0 | 0 | 0 | 0 | 0 | 0 | 0 | 0 | 0 | 0 | 0.2 | 0 | 1150 | 26
91.9 | 91.9 | 0 | 0 | 6.4 | 1.2 | 0.1 | 0 | 0.3 | 0 | 0 | 0 | 0 | 0 | 0 | 0 | 0 | 0 | 0 | 0 | 0 | 0 | 0 | 0 | 0 | 0 | 0.1 | 0 | 1060 | 26.8
90.5 | 90.5 | 0 | 0 | 7.3 | 1.5 | 0.15 | 0 | 0.4 | 0 | 0 | 0 | 0 | 0 | 0 | 0 | 0 | 0 | 0 | 0 | 0 | 0 | 0 | 0 | 0 | 0 | 0.15 | 0 | 1075 | 26.6
89.45 | 89.45 | 0 | 0 | 8.1 | 1.6 | 0.2 | 0 | 0.5 | 0 | 0 | 0 | 0 | 0 | 0 | 0 | 0 | 0 | 0 | 0 | 0 | 0 | 0 | 0 | 0 | 0 | 0.15 | 0 | 1090 | 26.1
90.55 | 90.55 | 0 | 0 | 7.5 | 1.2 | 0.2 | 0 | 0.4 | 0 | 0 | 0 | 0 | 0 | 0 | 0 | 0 | 0 | 0 | 0 | 0 | 0 | 0 | 0 | 0 | 0 | 0.15 | 0 | 1075 | 26.3
96.89 | 96.89 | 0 | 0 | 2.48 | 0.46 | 0.17 | 0 | 0 | 0 | 0 | 0 | 0 | 0 | 0 | 0 | 0 | 0 | 0 | 0 | 0 | 0 | 0 | 0 | 0 | 0 | 0 | 0 | 703 | 43
96.83 | 96.83 | 0 | 0.12 | 2.54 | 0.39 | 0.12 | 0 | 0 | 0 | 0 | 0 | 0 | 0 | 0 | 0 | 0 | 0 | 0 | 0 | 0 | 0 | 0 | 0 | 0 | 0 | 0 | 0 | 701 | 45
95.85 | 95.85 | 0 | 0 | 2.52 | 0.44 | 0.09 | 0 | 1.1 | 0 | 0 | 0 | 0 | 0 | 0 | 0 | 0 | 0 | 0 | 0 | 0 | 0 | 0 | 0 | 0 | 0 | 0 | 0 | 698 | 41
95.95 | 95.95 | 0 | 0 | 2.54 | 0.45 | 0.06 | 1 | 0 | 0 | 0 | 0 | 0 | 0 | 0 | 0 | 0 | 0 | 0 | 0 | 0 | 0 | 0 | 0 | 0 | 0 | 0 | 0 | 703 | 40
97.08 | 97.08 | 0 | 0 | 2.48 | 0.44 | 0 | 0 | 0 | 0 | 0 | 0 | 0 | 0 | 0 | 0 | 0 | 0 | 0 | 0 | 0 | 0 | 0 | 0 | 0 | 0 | 0 | 0 | 704 | 44
92.37 | 92.37 | 0 | 0 | 6.08 | 1.55 | 0 | 0 | 0 | 0 | 0 | 0 | 0 | 0 | 0 | 0 | 0 | 0 | 0 | 0 | 0 | 0 | 0 | 0 | 0 | 0 | 0 | 0 | 800 | 42
97.47 | 97.47 | 0 | 0.03 | 2 | 0.5 | 0 | 0 | 0 | 0 | 0 | 0 | 0 | 0 | 0 | 0 | 0 | 0 | 0 | 0 | 0 | 0 | 0 | 0 | 0 | 0 | 0 | 0 | 804 | 49
97.5 | 97.5 | 0 | 0 | 2 | 0.5 | 0 | 0 | 0 | 0 | 0 | 0 | 0 | 0 | 0 | 0 | 0 | 0 | 0 | 0 | 0 | 0 | 0 | 0 | 0 | 0 | 0 | 0 | 724 | 45
97.5 | 97.5 | 0 | 0 | 2 | 0.5 | 0 | 0 | 0 | 0 | 0 | 0 | 0 | 0 | 0 | 0 | 0 | 0 | 0 | 0 | 0 | 0 | 0 | 0 | 0 | 0 | 0 | 0 | 625 | 47.1
97.35 | 97.35 | 0 | 0 | 2 | 0.5 | 0 | 0 | 0 | 0 | 0 | 0 | 0 | 0 | 0 | 0 | 0 | 0 | 0 | 0 | 0 | 0 | 0 | 0 | 0 | 0 | 0.15 | 0 | 587 | 47.5
97.2 | 97.2 | 0 | 0 | 2 | 0.5 | 0 | 0 | 0 | 0.3 | 0 | 0 | 0 | 0 | 0 | 0 | 0 | 0 | 0 | 0 | 0 | 0 | 0 | 0 | 0 | 0 | 0 | 0 | 700 | 49.7
97.2 | 97.2 | 0 | 0 | 2 | 0.5 | 0 | 0 | 0 | 0.15 | 0 | 0 | 0 | 0 | 0 | 0 | 0 | 0 | 0 | 0 | 0 | 0 | 0 | 0 | 0 | 0 | 0.15 | 0 | 706 | 48.5
99.29 | 99.29 | 0 | 0 | 0 | 0 | 0 | 0 | 0 | 0.71 | 0 | 0 | 0 | 0 | 0 | 0 | 0 | 0 | 0 | 0 | 0 | 0 | 0 | 0 | 0 | 0 | 0 | 0 | 391.5 | 90
99.43 | 99.43 | 0 | 0 | 0 | 0 | 0 | 0 | 0 | 0.45 | 0 | 0 | 0 | 0 | 0 | 0 | 0 | 0 | 0 | 0 | 0 | 0 | 0 | 0 | 0 | 0 | 0.12 | 0 | 676 | 73
95 | 95 | 0 | 0 | 4 | 1 | 0 | 0 | 0 | 0 | 0 | 0 | 0 | 0 | 0 | 0 | 0 | 0 | 0 | 0 | 0 | 0 | 0 | 0 | 0 | 0 | 0 | 0 | 704 | 48
94.9 | 94.9 | 0 | 0 | 4 | 1 | 0.1 | 0 | 0 | 0 | 0 | 0 | 0 | 0 | 0 | 0 | 0 | 0 | 0 | 0 | 0 | 0 | 0 | 0 | 0 | 0 | 0 | 0 | 897 | 38
96.05 | 96.05 | 0 | 0 | 3.2 | 0.75 | 0 | 0 | 0 | 0 | 0 | 0 | 0 | 0 | 0 | 0 | 0 | 0 | 0 | 0 | 0 | 0 | 0 | 0 | 0 | 0 | 0 | 0 | 550 | 55
94.5 | 94.5 | 0 | 0 | 3.2 | 0.75 | 0 | 0.3 | 1.25 | 0 | 0 | 0 | 0 | 0 | 0 | 0 | 0 | 0 | 0 | 0 | 0 | 0 | 0 | 0 | 0 | 0 | 0 | 0 | 700 | 36
95.73 | 95.73 | 0 | 0 | 3.2 | 0.75 | 0 | 0.32 | 0 | 0 | 0 | 0 | 0 | 0 | 0 | 0 | 0 | 0 | 0 | 0 | 0 | 0 | 0 | 0 | 0 | 0 | 0 | 0 | 608 | 55
97.47 | 97.47 | 0 | 0.03 | 2 | 0.5 | 0 | 0 | 0 | 0 | 0 | 0 | 0 | 0 | 0 | 0 | 0 | 0 | 0 | 0 | 0 | 0 | 0 | 0 | 0 | 0 | 0 | 0 | 804 | 49
99.05 | 99.05 | 0 | 0 | 0 | 0 | 0.05 | 0 | 0 | 0.9 | 0 | 0 | 0 | 0 | 0 | 0 | 0 | 0 | 0 | 0 | 0 | 0 | 0 | 0 | 0 | 0 | 0 | 0 | 565 | 85
99.85 | 99.85 | 0 | 0 | 0 | 0 | 0 | 0 | 0 | 0 | 0 | 0 | 0 | 0 | 0 | 0 | 0 | 0 | 0 | 0 | 0 | 0 | 0 | 0 | 0 | 0 | 0.15 | 0 | 450 | 95
99.01 | 99.01 | 0 | 0 | 0 | 0 | 0.04 | 0 | 0 | 0.8 | 0 | 0 | 0 | 0 | 0 | 0 | 0 | 0 | 0 | 0 | 0 | 0 | 0 | 0 | 0 | 0 | 0.15 | 0 | 580 | 80
99.27 | 99.27 | 0 | 0 | 0 | 0 | 0 | 0 | 0 | 0.65 | 0 | 0 | 0 | 0 | 0 | 0 | 0 | 0 | 0 | 0 | 0 | 0 | 0 | 0 | 0 | 0 | 0.08 | 0 | 463 | 85
99.1 | 99.1 | 0 | 0 | 0 | 0 | 0 | 0 | 0 | 0.8 | 0 | 0 | 0 | 0 | 0 | 0 | 0 | 0 | 0 | 0 | 0 | 0 | 0 | 0 | 0 | 0 | 0.1 | 0 | 525 | 80
99.53 | 99.53 | 0 | 0 | 0 | 0.02 | 0.05 | 0 | 0 | 0.3 | 0 | 0 | 0 | 0 | 0 | 0 | 0 | 0 | 0 | 0 | 0 | 0 | 0 | 0 | 0 | 0 | 0.1 | 0 | 608 | 82.7
99.27 | 99.27 | 0 | 0 | 0 | 0 | 0.03 | 0 | 0 | 0.6 | 0 | 0 | 0 | 0 | 0 | 0 | 0 | 0 | 0 | 0 | 0 | 0 | 0 | 0 | 0 | 0 | 0.1 | 0 | 586 | 85
99.5 | 99.5 | 0 | 0 | 0 | 0 | 0 | 0.2 | 0 | 0.2 | 0 | 0 | 0 | 0 | 0 | 0 | 0 | 0 | 0 | 0 | 0 | 0 | 0 | 0 | 0 | 0 | 0.1 | 0 | 580 | 80
98.9 | 98.9 | 0 | 0 | 0 | 0 | 0 | 0 | 0 | 1 | 0 | 0 | 0 | 0 | 0 | 0 | 0 | 0 | 0 | 0 | 0 | 0 | 0 | 0 | 0 | 0 | 0.1 | 0 | 700 | 78.5
99 | 99 | 0.3 | 0 | 0 | 0 | 0 | 0 | 0 | 0.7 | 0 | 0 | 0 | 0 | 0 | 0 | 0 | 0 | 0 | 0 | 0 | 0 | 0 | 0 | 0 | 0 | 0 | 0 | 537 | 66
99 | 99 | 0 | 0 | 0 | 0 | 0 | 0 | 0 | 1 | 0 | 0 | 0 | 0 | 0 | 0 | 0 | 0 | 0 | 0 | 0 | 0 | 0 | 0 | 0 | 0 | 0 | 0 | 583 | 80.5
97.3 | 97.3 | 2 | 0 | 0 | 0 | 0 | 0 | 0 | 0.7 | 0 | 0 | 0 | 0 | 0 | 0 | 0 | 0 | 0 | 0 | 0 | 0 | 0 | 0 | 0 | 0 | 0 | 0 | 391 | 55.5
99.1 | 99.1 | 0 | 0 | 0 | 0 | 0 | 0 | 0 | 0.6 | 0 | 0 | 0 | 0 | 0 | 0 | 0 | 0 | 0 | 0 | 0 | 0 | 0 | 0 | 0 | 0 | 0.3 | 0 | 589 | 80.7
99.203 | 99.203 | 0 | 0 | 0 | 0 | 0 | 0 | 0 | 0.65 | 0 | 0 | 0 | 0 | 0 | 0 | 0 | 0 | 0 | 0 | 0 | 0 | 0 | 0 | 0 | 0 | 0.147 | 0 | 431 | 83
99.47 | 99.47 | 0 | 0 | 0 | 0 | 0 | 0 | 0 | 0.5 | 0 | 0 | 0 | 0 | 0 | 0 | 0 | 0 | 0 | 0 | 0 | 0 | 0 | 0 | 0 | 0 | 0.03 | 0 | 490 | 88
99.35 | 99.35 | 0 | 0 | 0 | 0 | 0 | 0 | 0 | 0.5 | 0 | 0 | 0 | 0 | 0 | 0 | 0 | 0 | 0 | 0 | 0 | 0 | 0 | 0 | 0 | 0 | 0.15 | 0 | 530 | 87
99.5 | 99.5 | 0 | 0 | 0 | 0 | 0.05 | 0 | 0 | 0.3 | 0 | 0 | 0 | 0 | 0 | 0 | 0 | 0 | 0 | 0 | 0 | 0 | 0 | 0 | 0 | 0 | 0.15 | 0 | 530 | 79.2
99.3 | 99.3 | 0.01 | 0 | 0 | 0 | 0.08 | 0.02 | 0 | 0.43 | 0 | 0 | 0 | 0 | 0 | 0 | 0 | 0 | 0 | 0 | 0 | 0 | 0 | 0 | 0 | 0 | 0.16 | 0 | 610 | 80
98.8 | 98.8 | 0 | 0 | 0 | 0 | 0 | 0 | 0 | 0.8 | 0 | 0 | 0 | 0 | 0 | 0 | 0 | 0 | 0 | 0 | 0 | 0 | 0 | 0 | 0 | 0 | 0.4 | 0 | 546 | 75
99.35 | 99.35 | 0 | 0 | 0 | 0 | 0.05 | 0 | 0 | 0.45 | 0 | 0 | 0 | 0 | 0 | 0 | 0 | 0 | 0 | 0 | 0 | 0 | 0 | 0 | 0 | 0 | 0.15 | 0 | 629.88 | 85.5
99.48 | 99.48 | 0 | 0 | 0 | 0 | 0 | 0 | 0 | 0.28 | 0 | 0 | 0 | 0 | 0 | 0 | 0 | 0 | 0 | 0 | 0 | 0 | 0 | 0 | 0 | 0 | 0.24 | 0 | 420 | 90
99.36 | 99.36 | 0 | 0 | 0 | 0 | 0 | 0 | 0 | 0.34 | 0 | 0 | 0 | 0 | 0 | 0 | 0 | 0 | 0 | 0 | 0 | 0 | 0 | 0 | 0 | 0 | 0.3 | 0 | 460 | 84
99.38 | 99.38 | 0 | 0 | 0 | 0 | 0 | 0 | 0 | 0.36 | 0 | 0 | 0 | 0 | 0 | 0 | 0 | 0 | 0 | 0 | 0 | 0 | 0 | 0 | 0 | 0 | 0.26 | 0 | 520 | 85
99.4 | 99.4 | 0 | 0 | 0 | 0 | 0 | 0 | 0 | 0.4 | 0 | 0 | 0 | 0 | 0 | 0 | 0 | 0 | 0 | 0 | 0 | 0 | 0 | 0 | 0 | 0 | 0.2 | 0 | 637 | 80
99.57 | 99.57 | 0 | 0 | 0 | 0 | 0.05 | 0 | 0 | 0.27 | 0 | 0 | 0 | 0 | 0 | 0 | 0 | 0 | 0 | 0 | 0 | 0 | 0 | 0 | 0 | 0 | 0.11 | 0 | 515 | 83
99.17 | 99.17 | 0 | 0 | 0 | 0 | 0.13 | 0 | 0 | 0.6 | 0 | 0 | 0 | 0 | 0 | 0 | 0 | 0 | 0 | 0 | 0 | 0 | 0 | 0 | 0 | 0 | 0.1 | 0 | 586 | 85
99.55 | 99.55 | 0 | 0 | 0 | 0 | 0.05 | 0 | 0 | 0.3 | 0 | 0 | 0 | 0 | 0 | 0 | 0 | 0 | 0 | 0 | 0 | 0 | 0 | 0 | 0 | 0 | 0.1 | 0 | 590 | 82
99.5 | 99.5 | 0 | 0 | 0 | 0 | 0.05 | 0 | 0 | 0.3 | 0 | 0 | 0 | 0 | 0 | 0 | 0 | 0 | 0 | 0 | 0 | 0 | 0 | 0 | 0 | 0 | 0.15 | 0 | 604 | 82.1
99.7 | 99.7 | 0 | 0 | 0 | 0 | 0 | 0 | 0 | 0 | 0 | 0 | 0 | 0 | 0 | 0 | 0 | 0 | 0 | 0 | 0 | 0 | 0 | 0 | 0 | 0 | 0.3 | 0 | 420 | 92
99.5 | 99.5 | 0 | 0 | 0 | 0 | 0 | 0 | 0 | 0 | 0 | 0 | 0 | 0 | 0 | 0 | 0 | 0 | 0 | 0 | 0 | 0 | 0 | 0 | 0 | 0 | 0.5 | 0 | 482 | 83
99.36 | 99.36 | 0 | 0 | 0 | 0 | 0 | 0 | 0 | 0.34 | 0 | 0 | 0 | 0 | 0 | 0 | 0 | 0 | 0 | 0 | 0 | 0 | 0 | 0 | 0 | 0 | 0.3 | 0 | 460 | 84
99.5 | 99.5 | 0 | 0 | 0 | 0 | 0 | 0 | 0 | 0.5 | 0 | 0 | 0 | 0 | 0 | 0 | 0 | 0 | 0 | 0 | 0 | 0 | 0 | 0 | 0 | 0 | 0 | 0 | 500 | 85
99.4 | 99.4 | 0 | 0 | 0 | 0 | 0 | 0 | 0 | 0.4 | 0 | 0 | 0 | 0 | 0 | 0 | 0 | 0 | 0 | 0 | 0 | 0 | 0 | 0 | 0 | 0 | 0.2 | 0 | 637 | 80
99.27 | 99.27 | 0 | 0 | 0 | 0 | 0.03 | 0 | 0 | 0.6 | 0 | 0 | 0 | 0 | 0 | 0 | 0 | 0 | 0 | 0 | 0 | 0 | 0 | 0 | 0 | 0 | 0.1 | 0 | 586 | 85
99.55 | 99.55 | 0 | 0 | 0 | 0 | 0.05 | 0 | 0 | 0.3 | 0 | 0 | 0 | 0 | 0 | 0 | 0 | 0 | 0 | 0 | 0 | 0 | 0 | 0 | 0 | 0 | 0.1 | 0 | 570 | 82
99.25 | 99.25 | 0 | 0 | 0 | 0 | 0 | 0.2 | 0.25 | 0.3 | 0 | 0 | 0 | 0 | 0 | 0 | 0 | 0 | 0 | 0 | 0 | 0 | 0 | 0 | 0 | 0 | 0 | 0 | 560 | 75
98.48 | 98.48 | 0 | 0 | 0 | 0 | 0 | 0 | 0 | 1.4 | 0 | 0 | 0 | 0 | 0 | 0 | 0 | 0 | 0 | 0 | 0 | 0 | 0 | 0 | 0 | 0 | 0.12 | 0 | 559.86 | 87.05
99.85 | 99.85 | 0 | 0 | 0 | 0 | 0 | 0 | 0 | 0 | 0 | 0 | 0 | 0 | 0 | 0 | 0 | 0 | 0 | 0 | 0 | 0 | 0 | 0 | 0 | 0 | 0.15 | 0 | 470 | 90
99.5 | 99.5 | 0 | 0 | 0 | 0 | 0 | 0 | 0 | 0 | 0 | 0 | 0 | 0 | 0 | 0 | 0 | 0 | 0 | 0 | 0 | 0 | 0 | 0 | 0 | 0 | 0.5 | 0 | 482 | 83
99.2 | 99.2 | 0 | 0 | 0 | 0 | 0 | 0 | 0 | 0.8 | 0 | 0 | 0 | 0 | 0 | 0 | 0 | 0 | 0 | 0 | 0 | 0 | 0 | 0 | 0 | 0 | 0 | 0 | 430 | 85
99.4 | 99.4 | 0 | 0 | 0 | 0 | 0 | 0 | 0 | 0.4 | 0 | 0 | 0 | 0 | 0 | 0 | 0 | 0 | 0 | 0 | 0 | 0 | 0 | 0 | 0 | 0 | 0.2 | 0 | 637 | 80
99.3 | 99.3 | 0 | 0 | 0 | 0 | 0 | 0 | 0 | 0.3 | 0 | 0 | 0 | 0 | 0 | 0 | 0 | 0 | 0 | 0 | 0 | 0 | 0 | 0 | 0 | 0 | 0.4 | 0 | 460 | 83
99.17 | 99.17 | 0 | 0 | 0 | 0 | 0.13 | 0 | 0 | 0.6 | 0 | 0 | 0 | 0 | 0 | 0 | 0 | 0 | 0 | 0 | 0 | 0 | 0 | 0 | 0 | 0 | 0.1 | 0 | 586 | 85
99.55 | 99.55 | 0 | 0 | 0 | 0 | 0.05 | 0 | 0 | 0.3 | 0 | 0 | 0 | 0 | 0 | 0 | 0 | 0 | 0 | 0 | 0 | 0 | 0 | 0 | 0 | 0 | 0.1 | 0 | 590 | 82
99.01 | 99.01 | 0 | 0 | 0 | 0 | 0.04 | 0 | 0 | 0.8 | 0 | 0 | 0 | 0 | 0 | 0 | 0 | 0 | 0 | 0 | 0 | 0 | 0 | 0 | 0 | 0 | 0.15 | 0 | 500 | 85
99.8 | 99.8 | 0 | 0 | 0 | 0 | 0 | 0 | 0.1 | 0.1 | 0 | 0 | 0 | 0 | 0 | 0 | 0 | 0 | 0 | 0 | 0 | 0 | 0 | 0 | 0 | 0 | 0 | 0 | 561 | 90
99.323 | 99.323 | 0 | 0 | 0.12 | 0.027 | 0 | 0 | 0 | 0.39 | 0 | 0 | 0 | 0 | 0 | 0 | 0 | 0 | 0 | 0 | 0 | 0 | 0 | 0 | 0 | 0 | 0.14 | 0 | 615 | 75.1
99.36 | 99.36 | 0 | 0 | 0 | 0 | 0.06 | 0 | 0 | 0.43 | 0 | 0 | 0 | 0 | 0 | 0 | 0 | 0 | 0 | 0 | 0 | 0 | 0 | 0 | 0 | 0 | 0.15 | 0 | 629.88 | 85.5
99.18 | 99.18 | 0 | 0 | 0 | 0.02 | 0.05 | 0 | 0 | 0.6 | 0 | 0 | 0 | 0 | 0 | 0 | 0 | 0 | 0 | 0 | 0 | 0 | 0 | 0 | 0 | 0 | 0.15 | 0 | 460.2 | 88.5
97.7 | 97.7 | 0 | 0 | 0 | 0 | 0 | 0 | 0 | 2 | 0 | 0 | 0 | 0 | 0 | 0 | 0 | 0 | 0 | 0 | 0 | 0 | 0 | 0 | 0 | 0 | 0.3 | 0 | 420 | 74
98.18 | 98.18 | 0 | 0 | 1.5 | 0.32 | 0 | 0 | 0 | 0 | 0 | 0 | 0 | 0 | 0 | 0 | 0 | 0 | 0 | 0 | 0 | 0 | 0 | 0 | 0 | 0 | 0 | 0 | 570 | 49
96.97 | 96.97 | 0 | 0 | 2.5 | 0.53 | 0 | 0 | 0 | 0 | 0 | 0 | 0 | 0 | 0 | 0 | 0 | 0 | 0 | 0 | 0 | 0 | 0 | 0 | 0 | 0 | 0 | 0 | 742 | 45
96.94 | 96.94 | 0 | 0 | 2.5 | 0.56 | 0 | 0 | 0 | 0 | 0 | 0 | 0 | 0 | 0 | 0 | 0 | 0 | 0 | 0 | 0 | 0 | 0 | 0 | 0 | 0 | 0 | 0 | 778 | 41
95.64 | 95.64 | 0 | 0 | 3.5 | 0.86 | 0 | 0 | 0 | 0 | 0 | 0 | 0 | 0 | 0 | 0 | 0 | 0 | 0 | 0 | 0 | 0 | 0 | 0 | 0 | 0 | 0 | 0 | 867 | 34
95.71 | 95.71 | 0 | 0 | 3.5 | 0.79 | 0 | 0 | 0 | 0 | 0 | 0 | 0 | 0 | 0 | 0 | 0 | 0 | 0 | 0 | 0 | 0 | 0 | 0 | 0 | 0 | 0 | 0 | 865 | 34
99.534 | 99.534 | 0 | 0 | 0 | 0 | 0 | 0 | 0 | 0.44 | 0 | 0 | 0 | 0 | 0 | 0 | 0 | 0 | 0 | 0 | 0 | 0 | 0 | 0 | 0 | 0 | 0.026 | 0 | 615 | 86.2
99.485 | 99.485 | 0 | 0 | 0 | 0 | 0 | 0 | 0 | 0.46 | 0 | 0 | 0 | 0 | 0 | 0 | 0 | 0 | 0 | 0 | 0 | 0 | 0 | 0 | 0 | 0 | 0.055 | 0 | 648 | 85.1
99.482 | 99.482 | 0 | 0 | 0 | 0 | 0 | 0 | 0 | 0.45 | 0 | 0 | 0 | 0 | 0 | 0 | 0 | 0 | 0 | 0 | 0 | 0 | 0 | 0 | 0 | 0 | 0.068 | 0 | 640 | 85
99.85 | 99.85 | 0 | 0 | 0 | 0 | 0 | 0 | 0 | 0 | 0 | 0 | 0 | 0 | 0 | 0 | 0 | 0 | 0 | 0 | 0 | 0 | 0 | 0 | 0 | 0 | 0.15 | 0 | 520 | 84.1
99.55 | 99.55 | 0 | 0 | 0 | 0 | 0 | 0 | 0 | 0.45 | 0 | 0 | 0 | 0 | 0 | 0 | 0 | 0 | 0 | 0 | 0 | 0 | 0 | 0 | 0 | 0 | 0 | 0 | 580 | 86.2
99.25 | 99.25 | 0 | 0 | 0 | 0 | 0 | 0 | 0 | 0.6 | 0 | 0 | 0 | 0 | 0 | 0 | 0 | 0 | 0 | 0 | 0 | 0 | 0 | 0 | 0 | 0 | 0.15 | 0 | 440 | 87
99.07 | 99.07 | 0.12 | 0.06 | 0 | 0 | 0 | 0 | 0 | 0.6 | 0 | 0 | 0 | 0 | 0 | 0 | 0 | 0 | 0 | 0 | 0 | 0 | 0 | 0 | 0 | 0 | 0.15 | 0 | 485 | 76.2
96.69 | 96.69 | 2.5 | 0.06 | 0 | 0 | 0 | 0 | 0 | 0.6 | 0 | 0 | 0 | 0 | 0 | 0 | 0 | 0 | 0 | 0 | 0 | 0 | 0 | 0 | 0 | 0 | 0.15 | 0 | 360 | 55.5
96.75 | 96.75 | 2.5 | 0 | 0 | 0 | 0 | 0 | 0 | 0.6 | 0 | 0 | 0 | 0 | 0 | 0 | 0 | 0 | 0 | 0 | 0 | 0 | 0 | 0 | 0 | 0 | 0.15 | 0 | 350 | 55.7
99.2 | 99.2 | 0 | 0 | 0 | 0 | 0 | 0 | 0 | 0.55 | 0 | 0 | 0 | 0 | 0 | 0 | 0 | 0 | 0 | 0 | 0 | 0 | 0 | 0 | 0 | 0 | 0.25 | 0 | 640 | 82.4
99.44 | 99.44 | 0 | 0 | 0 | 0.1 | 0 | 0 | 0.06 | 0.3 | 0 | 0 | 0 | 0 | 0 | 0 | 0 | 0 | 0 | 0 | 0 | 0 | 0 | 0 | 0 | 0 | 0.1 | 0 | 630 | 85.5
99.21 | 99.21 | 0 | 0 | 0 | 0 | 0 | 0 | 0 | 0.69 | 0 | 0 | 0 | 0 | 0 | 0 | 0 | 0 | 0 | 0 | 0 | 0 | 0 | 0 | 0 | 0 | 0.1 | 0 | 396.21 | 78.9
99.04 | 99.04 | 0 | 0 | 0 | 0 | 0 | 0 | 0 | 0.86 | 0 | 0 | 0 | 0 | 0 | 0 | 0 | 0 | 0 | 0 | 0 | 0 | 0 | 0 | 0 | 0 | 0.1 | 0 | 431.7 | 79.3
98.9 | 98.9 | 0 | 0 | 0 | 0 | 0 | 0 | 0 | 1 | 0 | 0 | 0 | 0 | 0 | 0 | 0 | 0 | 0 | 0 | 0 | 0 | 0 | 0 | 0 | 0 | 0.1 | 0 | 415.8 | 81
99.6065 | 99.6065 | 0 | 0.078 | 0 | 0 | 0 | 0 | 0.045 | 0 | 0.27 | 0 | 0 | 0.0005 | 0 | 0 | 0 | 0 | 0 | 0 | 0 | 0 | 0 | 0 | 0 | 0 | 0 | 0 | 448 | 79
99.7556 | 99.7556 | 0 | 0.054 | 0 | 0 | 0 | 0 | 0.03 | 0 | 0.16 | 0 | 0 | 0.0004 | 0 | 0 | 0 | 0 | 0 | 0 | 0 | 0 | 0 | 0 | 0 | 0 | 0 | 0 | 408 | 75
99.5503 | 99.5503 | 0 | 0.059 | 0 | 0 | 0 | 0 | 0.18 | 0 | 0.21 | 0 | 0 | 0.0007 | 0 | 0 | 0 | 0 | 0 | 0 | 0 | 0 | 0 | 0 | 0 | 0 | 0 | 0 | 436 | 71
99.6155 | 99.6155 | 0 | 0.074 | 0.06 | 0 | 0 | 0 | 0.03 | 0 | 0.22 | 0 | 0 | 0.0005 | 0 | 0 | 0 | 0 | 0 | 0 | 0 | 0 | 0 | 0 | 0 | 0 | 0 | 0 | 439 | 80
99.2365 | 99.2365 | 0.02 | 0.063 | 0 | 0 | 0 | 0 | 0.5 | 0 | 0.18 | 0 | 0 | 0.0005 | 0 | 0 | 0 | 0 | 0 | 0 | 0 | 0 | 0 | 0 | 0 | 0 | 0 | 0 | 465 | 60
99.5186 | 99.5186 | 0 | 0.089 | 0.08 | 0 | 0 | 0 | 0.022 | 0 | 0.29 | 0 | 0 | 0.0004 | 0 | 0 | 0 | 0 | 0 | 0 | 0 | 0 | 0 | 0 | 0 | 0 | 0 | 0 | 460 | 77
99.6643 | 99.6643 | 0 | 0.065 | 0.02 | 0 | 0 | 0 | 0.03 | 0 | 0.22 | 0 | 0 | 0.0007 | 0 | 0 | 0 | 0 | 0 | 0 | 0 | 0 | 0 | 0 | 0 | 0 | 0 | 0 | 435 | 80
99.5305 | 99.5305 | 0 | 0.069 | 0.03 | 0 | 0 | 0.05 | 0.09 | 0 | 0.23 | 0 | 0 | 0.0005 | 0 | 0 | 0 | 0 | 0 | 0 | 0 | 0 | 0 | 0 | 0 | 0 | 0 | 0 | 449 | 77
99.6195 | 99.6195 | 0 | 0.07 | 0 | 0 | 0 | 0.03 | 0.03 | 0 | 0.25 | 0 | 0 | 0.0005 | 0 | 0 | 0 | 0 | 0 | 0 | 0 | 0 | 0 | 0 | 0 | 0 | 0 | 0 | 447 | 80
99.4585 | 99.4585 | 0.02 | 0.071 | 0.05 | 0 | 0.02 | 0 | 0.09 | 0 | 0.29 | 0 | 0 | 0.0005 | 0 | 0 | 0 | 0 | 0 | 0 | 0 | 0 | 0 | 0 | 0 | 0 | 0 | 0 | 433 | 72
99.5795 | 99.5795 | 0 | 0.069 | 0 | 0 | 0 | 0 | 0.041 | 0 | 0.3 | 0 | 0 | 0.0005 | 0 | 0 | 0 | 0 | 0 | 0 | 0 | 0 | 0 | 0 | 0 | 0 | 0.01 | 0 | 435 | 74
99.5596 | 99.5596 | 0 | 0.062 | 0.02 | 0 | 0.05 | 0.1 | 0.018 | 0 | 0.19 | 0 | 0 | 0.0004 | 0 | 0 | 0 | 0 | 0 | 0 | 0 | 0 | 0 | 0 | 0 | 0 | 0 | 0 | 422 | 78
99.3414 | 99.3414 | 0 | 0.078 | 0.07 | 0 | 0 | 0.18 | 0.08 | 0 | 0.25 | 0 | 0 | 0.0006 | 0 | 0 | 0 | 0 | 0 | 0 | 0 | 0 | 0 | 0 | 0 | 0 | 0 | 0 | 453 | 75
99.5475 | 99.5475 | 0 | 0.069 | 0 | 0 | 0 | 0 | 0.023 | 0 | 0.24 | 0 | 0.12 | 0.0005 | 0 | 0 | 0 | 0 | 0 | 0 | 0 | 0 | 0 | 0 | 0 | 0 | 0 | 0 | 459 | 81
99.5396 | 99.5396 | 0 | 0.081 | 0.03 | 0 | 0 | 0 | 0.039 | 0 | 0.27 | 0 | 0.04 | 0.0004 | 0 | 0 | 0 | 0 | 0 | 0 | 0 | 0 | 0 | 0 | 0 | 0 | 0 | 0 | 467 | 80
99.6307 | 99.6307 | 0 | 0.066 | 0 | 0 | 0 | 0 | 0.033 | 0 | 0.25 | 0 | 0 | 0.0003 | 0.02 | 0 | 0 | 0 | 0 | 0 | 0 | 0 | 0 | 0 | 0 | 0 | 0 | 0 | 438 | 77
99.6615 | 99.6615 | 0 | 0.067 | 0 | 0.01 | 0 | 0 | 0.021 | 0 | 0.24 | 0 | 0 | 0.0005 | 0 | 0 | 0 | 0 | 0 | 0 | 0 | 0 | 0 | 0 | 0 | 0 | 0 | 0 | 440 | 78
99.5545 | 99.5545 | 0 | 0.071 | 0 | 0 | 0 | 0 | 0.044 | 0.08 | 0.25 | 0 | 0 | 0.0005 | 0 | 0 | 0 | 0 | 0 | 0 | 0 | 0 | 0 | 0 | 0 | 0 | 0 | 0 | 470 | 74
99.8245 | 99.8245 | 0 | 0.045 | 0 | 0 | 0 | 0 | 0.03 | 0 | 0.1 | 0 | 0 | 0.0005 | 0 | 0 | 0 | 0 | 0 | 0 | 0 | 0 | 0 | 0 | 0 | 0 | 0 | 0 | 293 | 76
99.8283 | 99.8283 | 0 | 0.031 | 0 | 0 | 0 | 0 | 0 | 0 | 0.14 | 0 | 0 | 0.0007 | 0 | 0 | 0 | 0 | 0 | 0 | 0 | 0 | 0 | 0 | 0 | 0 | 0 | 0 | 287 | 77
99.7735 | 99.7735 | 0.06 | 0.046 | 0 | 0 | 0 | 0 | 0.03 | 0 | 0.09 | 0 | 0 | 0.0005 | 0 | 0 | 0 | 0 | 0 | 0 | 0 | 0 | 0 | 0 | 0 | 0 | 0 | 0 | 343 | 71
99.7145 | 99.7145 | 0 | 0.045 | 0 | 0 | 0 | 0 | 0 | 0 | 0.24 | 0 | 0 | 0.0005 | 0 | 0 | 0 | 0 | 0 | 0 | 0 | 0 | 0 | 0 | 0 | 0 | 0 | 0 | 355 | 73
99.6026 | 99.6026 | 0 | 0.047 | 0.06 | 0 | 0 | 0 | 0.08 | 0 | 0.21 | 0 | 0 | 0.0004 | 0 | 0 | 0 | 0 | 0 | 0 | 0 | 0 | 0 | 0 | 0 | 0 | 0 | 0 | 363 | 67
98.7696 | 98.7696 | 0 | 0.05 | 0 | 0 | 0 | 0 | 0.99 | 0 | 0.19 | 0 | 0 | 0.0004 | 0 | 0 | 0 | 0 | 0 | 0 | 0 | 0 | 0 | 0 | 0 | 0 | 0 | 0 | 483 | 45
99.6885 | 99.6885 | 0.06 | 0.051 | 0.03 | 0 | 0 | 0 | 0.04 | 0 | 0.13 | 0 | 0 | 0.0005 | 0 | 0 | 0 | 0 | 0 | 0 | 0 | 0 | 0 | 0 | 0 | 0 | 0 | 0 | 347 | 66
99.7345 | 99.7345 | 0 | 0.065 | 0.01 | 0 | 0 | 0 | 0.05 | 0 | 0.14 | 0 | 0 | 0.0005 | 0 | 0 | 0 | 0 | 0 | 0 | 0 | 0 | 0 | 0 | 0 | 0 | 0 | 0 | 380 | 73
99.7195 | 99.7195 | 0 | 0.03 | 0 | 0 | 0 | 0 | 0.03 | 0 | 0.22 | 0 | 0 | 0.0005 | 0 | 0 | 0 | 0 | 0 | 0 | 0 | 0 | 0 | 0 | 0 | 0 | 0 | 0 | 410 | 65
98.97 | 98.97 | 0 | 0 | 0 | 0.03 | 0.3 | 0.15 | 0.15 | 0.4 | 0 | 0 | 0 | 0 | 0 | 0 | 0 | 0 | 0 | 0 | 0 | 0 | 0 | 0 | 0 | 0 | 0 | 0 | 575 | 76
99.745 | 99.745 | 0 | 0 | 0 | 0.03 | 0.01 | 0.15 | 0.05 | 0.015 | 0 | 0 | 0 | 0 | 0 | 0 | 0 | 0 | 0 | 0 | 0 | 0 | 0 | 0 | 0 | 0 | 0 | 0 | 470 | 75
99.22 | 99.22 | 0 | 0 | 0 | 0.04 | 0.01 | 0.18 | 0.05 | 0.5 | 0 | 0 | 0 | 0 | 0 | 0 | 0 | 0 | 0 | 0 | 0 | 0 | 0 | 0 | 0 | 0 | 0 | 0 | 475 | 72
99.72 | 99.72 | 0 | 0 | 0 | 0.03 | 0.01 | 0.05 | 0.04 | 0.15 | 0 | 0 | 0 | 0 | 0 | 0 | 0 | 0 | 0 | 0 | 0 | 0 | 0 | 0 | 0 | 0 | 0 | 0 | 460 | 70
99.4 | 99.4 | 0 | 0 | 0 | 0.04 | 0.01 | 0.05 | 0.3 | 0.2 | 0 | 0 | 0 | 0 | 0 | 0 | 0 | 0 | 0 | 0 | 0 | 0 | 0 | 0 | 0 | 0 | 0 | 0 | 470 | 71
99.76 | 99.76 | 0 | 0 | 0 | 0.04 | 0.01 | 0.03 | 0.05 | 0.11 | 0 | 0 | 0 | 0 | 0 | 0 | 0 | 0 | 0 | 0 | 0 | 0 | 0 | 0 | 0 | 0 | 0 | 0 | 455 | 70
99.39 | 99.39 | 0 | 0 | 0 | 0.04 | 0.01 | 0.3 | 0.08 | 0.18 | 0 | 0 | 0 | 0 | 0 | 0 | 0 | 0 | 0 | 0 | 0 | 0 | 0 | 0 | 0 | 0 | 0 | 0 | 450 | 68
99.57 | 99.57 | 0 | 0 | 0 | 0.02 | 0.01 | 0.15 | 0.05 | 0.2 | 0 | 0 | 0 | 0 | 0 | 0 | 0 | 0 | 0 | 0 | 0 | 0 | 0 | 0 | 0 | 0 | 0 | 0 | 465 | 72
99.34 | 99.34 | 0 | 0 | 0 | 0.1 | 0.01 | 0.3 | 0.05 | 0.2 | 0 | 0 | 0 | 0 | 0 | 0 | 0 | 0 | 0 | 0 | 0 | 0 | 0 | 0 | 0 | 0 | 0 | 0 | 470 | 67
99.635 | 99.635 | 0 | 0 | 0 | 0.03 | 0.005 | 0.05 | 0.13 | 0.15 | 0 | 0 | 0 | 0 | 0 | 0 | 0 | 0 | 0 | 0 | 0 | 0 | 0 | 0 | 0 | 0 | 0 | 0 | 465 | 67
99.16 | 99.16 | 0 | 0 | 0 | 0.04 | 0.4 | 0.1 | 0.1 | 0.2 | 0 | 0 | 0 | 0 | 0 | 0 | 0 | 0 | 0 | 0 | 0 | 0 | 0 | 0 | 0 | 0 | 0 | 0 | 472 | 66
99.574 | 99.574 | 0 | 0.002 | 0 | 0.011 | 0 | 0.06 | 0.07 | 0.28 | 0 | 0 | 0 | 0 | 0 | 0.003 | 0 | 0 | 0 | 0 | 0 | 0 | 0 | 0 | 0 | 0 | 0 | 0 | 510 | 81
99.345 | 99.345 | 0 | 0.011 | 0 | 0.029 | 0 | 0.15 | 0.23 | 0.23 | 0 | 0 | 0 | 0 | 0 | 0.005 | 0 | 0 | 0 | 0 | 0 | 0 | 0 | 0 | 0 | 0 | 0 | 0 | 530 | 78
98.973 | 98.973 | 0 | 0.016 | 0 | 0.049 | 0 | 0.37 | 0.38 | 0.21 | 0 | 0 | 0 | 0 | 0 | 0.002 | 0 | 0 | 0 | 0 | 0 | 0 | 0 | 0 | 0 | 0 | 0 | 0 | 540 | 73
99.524 | 99.524 | 0 | 0.01 | 0 | 0.012 | 0 | 0.11 | 0.03 | 0.31 | 0 | 0 | 0 | 0 | 0 | 0.004 | 0 | 0 | 0 | 0 | 0 | 0 | 0 | 0 | 0 | 0 | 0 | 0 | 550 | 74
99.57 | 99.57 | 0 | 0.009 | 0 | 0.015 | 0 | 0.14 | 0.11 | 0.15 | 0 | 0 | 0 | 0 | 0 | 0.006 | 0 | 0 | 0 | 0 | 0 | 0 | 0 | 0 | 0 | 0 | 0 | 0 | 430 | 83
99.402 | 99.402 | 0 | 0.008 | 0 | 0.018 | 0 | 0.28 | 0.035 | 0.25 | 0 | 0 | 0 | 0 | 0 | 0.007 | 0 | 0 | 0 | 0 | 0 | 0 | 0 | 0 | 0 | 0 | 0 | 0 | 460 | 79
99.533 | 99.533 | 0 | 0.004 | 0 | 0.032 | 0 | 0.038 | 0.1 | 0.29 | 0 | 0 | 0 | 0 | 0 | 0.003 | 0 | 0 | 0 | 0 | 0 | 0 | 0 | 0 | 0 | 0 | 0 | 0 | 540 | 73
99.534 | 99.534 | 0 | 0.003 | 0 | 0.007 | 0 | 0.022 | 0.13 | 0.3 | 0 | 0 | 0 | 0 | 0 | 0.004 | 0 | 0 | 0 | 0 | 0 | 0 | 0 | 0 | 0 | 0 | 0 | 0 | 480 | 70
99.44 | 99.44 | 0 | 0 | 0.12 | 0 | 0.05 | 0.15 | 0 | 0.24 | 0 | 0 | 0 | 0 | 0 | 0 | 0 | 0 | 0 | 0 | 0 | 0 | 0 | 0 | 0 | 0 | 0 | 0 | 630 | 74
99.15 | 99.15 | 0 | 0.14 | 0 | 0 | 0 | 0.21 | 0.22 | 0.28 | 0 | 0 | 0 | 0 | 0 | 0 | 0 | 0 | 0 | 0 | 0 | 0 | 0 | 0 | 0 | 0 | 0 | 0 | 590 | 78
99.53 | 99.53 | 0 | 0 | 0 | 0 | 0 | 0.1 | 0 | 0.34 | 0.02 | 0 | 0 | 0 | 0 | 0 | 0 | 0 | 0 | 0 | 0 | 0 | 0 | 0 | 0 | 0.01 | 0 | 0 | 610 | 79
94.782 | 94.782 | 0 | 0.018 | 4.16 | 0.95 | 0 | 0 | 0 | 0 | 0 | 0 | 0 | 0 | 0 | 0 | 0 | 0 | 0 | 0 | 0 | 0 | 0 | 0 | 0 | 0 | 0.09 | 0 | 772 | 36.1
93.533 | 93.533 | 0 | 0.017 | 5.15 | 1.14 | 0 | 0 | 0 | 0 | 0 | 0 | 0 | 0 | 0 | 0 | 0 | 0 | 0 | 0 | 0 | 0 | 0 | 0 | 0 | 0 | 0.16 | 0 | 809 | 35.1
93.016 | 93.016 | 0 | 0.004 | 4.83 | 1.12 | 0 | 0.33 | 0 | 0.43 | 0 | 0 | 0 | 0 | 0 | 0.19 | 0 | 0 | 0 | 0 | 0 | 0 | 0 | 0 | 0 | 0 | 0.08 | 0 | 806 | 35
90.746 | 90.746 | 0 | 0.034 | 7.2 | 1.8 | 0 | 0 | 0 | 0 | 0 | 0 | 0 | 0 | 0 | 0 | 0 | 0 | 0 | 0 | 0 | 0 | 0 | 0 | 0 | 0 | 0.22 | 0 | 781 | 30.2
95.042 | 95.042 | 0 | 0.048 | 3.7 | 0.92 | 0 | 0 | 0 | 0.02 | 0 | 0 | 0 | 0 | 0 | 0 | 0 | 0 | 0 | 0 | 0 | 0 | 0 | 0 | 0 | 0 | 0.27 | 0 | 789 | 31
94.394 | 94.394 | 0 | 0.016 | 4.1 | 0.98 | 0 | 0 | 0 | 0.02 | 0 | 0 | 0 | 0 | 0 | 0.4 | 0 | 0 | 0 | 0 | 0 | 0 | 0 | 0 | 0 | 0 | 0.09 | 0 | 766 | 36.1
96.11 | 96.11 | 0 | 0.02 | 3.1 | 0.74 | 0 | 0 | 0 | 0 | 0 | 0 | 0 | 0 | 0 | 0 | 0 | 0 | 0 | 0 | 0 | 0 | 0 | 0 | 0 | 0 | 0.03 | 0 | 755 | 40
92.721 | 92.721 | 0 | 0.049 | 5.04 | 1.17 | 0 | 0.5 | 0 | 0 | 0 | 0 | 0 | 0 | 0 | 0.2 | 0 | 0 | 0 | 0 | 0 | 0 | 0 | 0 | 0 | 0 | 0.32 | 0 | 866 | 33.4
91.227 | 91.227 | 0 | 0.003 | 6.6 | 1.65 | 0 | 0 | 0 | 0.4 | 0 | 0 | 0 | 0 | 0 | 0 | 0 | 0 | 0 | 0 | 0 | 0 | 0 | 0 | 0 | 0 | 0.12 | 0 | 766 | 33.1
91.13 | 91.13 | 0 | 0 | 7.3 | 1.57 | 0 | 0 | 0 | 0 | 0 | 0 | 0 | 0 | 0 | 0 | 0 | 0 | 0 | 0 | 0 | 0 | 0 | 0 | 0 | 0 | 0 | 0 | 607 | 31.2
94.77 | 94.77 | 0 | 0 | 4.24 | 0.99 | 0 | 0 | 0 | 0 | 0 | 0 | 0 | 0 | 0 | 0 | 0 | 0 | 0 | 0 | 0 | 0 | 0 | 0 | 0 | 0 | 0 | 0 | 620 | 37.7
90.7 | 90.7 | 0 | 0 | 8.37 | 0.93 | 0 | 0 | 0 | 0 | 0 | 0 | 0 | 0 | 0 | 0 | 0 | 0 | 0 | 0 | 0 | 0 | 0 | 0 | 0 | 0 | 0 | 0 | 764 | 29.6
95.12 | 95.12 | 0 | 0 | 3.77 | 0.95 | 0 | 0 | 0 | 0 | 0 | 0 | 0 | 0 | 0 | 0 | 0 | 0 | 0 | 0 | 0 | 0 | 0 | 0 | 0 | 0 | 0.16 | 0 | 717 | 35.2
94.765 | 94.765 | 0 | 0.055 | 4.25 | 0.93 | 0 | 0 | 0 | 0 | 0 | 0 | 0 | 0 | 0 | 0 | 0 | 0 | 0 | 0 | 0 | 0 | 0 | 0 | 0 | 0 | 0 | 0 | 813 | 33.2
92.017 | 92.017 | 0 | 0.023 | 4.85 | 1.18 | 0 | 0.58 | 0 | 0.49 | 0 | 0 | 0 | 0 | 0 | 0.5 | 0 | 0 | 0 | 0 | 0 | 0 | 0 | 0 | 0 | 0 | 0.36 | 0 | 830 | 29.2
89.818 | 89.818 | 0 | 0.022 | 7.77 | 1.87 | 0 | 0 | 0 | 0.42 | 0 | 0 | 0 | 0 | 0 | 0 | 0 | 0 | 0 | 0 | 0 | 0 | 0 | 0 | 0 | 0 | 0.1 | 0 | 855 | 28.5
97.238 | 97.238 | 0 | 0.002 | 2.2 | 0.55 | 0 | 0 | 0 | 0 | 0 | 0 | 0 | 0 | 0 | 0 | 0 | 0 | 0 | 0 | 0 | 0 | 0 | 0 | 0 | 0 | 0.01 | 0 | 520 | 52.5
89.68 | 89.68 | 0 | 0.03 | 8.12 | 2.05 | 0 | 0 | 0 | 0 | 0 | 0 | 0 | 0 | 0 | 0 | 0 | 0 | 0 | 0 | 0 | 0 | 0 | 0 | 0 | 0 | 0.12 | 0 | 856 | 23.2
89.794 | 89.794 | 0 | 0.006 | 5.33 | 1.39 | 0 | 0.15 | 0 | 3.03 | 0 | 0 | 0 | 0 | 0 | 0.22 | 0 | 0 | 0 | 0 | 0 | 0 | 0 | 0 | 0 | 0 | 0.08 | 0 | 811 | 29
99.4 | 99.4 | 0 | 0 | 0 | 0 | 0 | 0 | 0.1 | 0.4 | 0 | 0 | 0.1 | 0 | 0 | 0 | 0 | 0 | 0 | 0 | 0 | 0 | 0 | 0 | 0 | 0 | 0 | 0 | 542.6174 | 88.4
99.3 | 99.3 | 0 | 0 | 0 | 0 | 0 | 0 | 0.2 | 0.4 | 0 | 0 | 0.1 | 0 | 0 | 0 | 0 | 0 | 0 | 0 | 0 | 0 | 0 | 0 | 0 | 0 | 0 | 0 | 557.7859 | 83
99.4 | 99.4 | 0 | 0 | 0 | 0 | 0.1 | 0 | 0 | 0.4 | 0 | 0 | 0.1 | 0 | 0 | 0 | 0 | 0 | 0 | 0 | 0 | 0 | 0 | 0 | 0 | 0 | 0 | 0 | 563.3017 | 87.9
99.3 | 99.3 | 0 | 0 | 0 | 0 | 0.2 | 0 | 0 | 0.4 | 0 | 0 | 0.1 | 0 | 0 | 0 | 0 | 0 | 0 | 0 | 0 | 0 | 0 | 0 | 0 | 0 | 0 | 0 | 590.1912 | 80.2
99.3 | 99.3 | 0 | 0 | 0 | 0 | 0.05 | 0 | 0.15 | 0.4 | 0 | 0 | 0.1 | 0 | 0 | 0 | 0 | 0 | 0 | 0 | 0 | 0 | 0 | 0 | 0 | 0 | 0 | 0 | 535.0332 | 84.6
99.3 | 99.3 | 0.2 | 0 | 0 | 0 | 0 | 0 | 0 | 0.4 | 0 | 0 | 0.1 | 0 | 0 | 0 | 0 | 0 | 0 | 0 | 0 | 0 | 0 | 0 | 0 | 0 | 0 | 0 | 559.1648 | 74.7
99.45 | 99.45 | 0 | 0 | 0 | 0 | 0.15 | 0 | 0 | 0.4 | 0 | 0 | 0 | 0 | 0 | 0 | 0 | 0 | 0 | 0 | 0 | 0 | 0 | 0 | 0 | 0 | 0 | 0 | 606.7386 | 83.7
99.4 | 99.4 | 0 | 0 | 0 | 0 | 0.1 | 0 | 0 | 0.4 | 0 | 0 | 0.1 | 0 | 0 | 0 | 0 | 0 | 0 | 0 | 0 | 0 | 0 | 0 | 0 | 0 | 0 | 0 | 623.2861 | 90.8
99.3 | 99.3 | 0 | 0 | 0 | 0 | 0.1 | 0 | 0 | 0.4 | 0 | 0 | 0.2 | 0 | 0 | 0 | 0 | 0 | 0 | 0 | 0 | 0 | 0 | 0 | 0 | 0 | 0 | 0 | 627.4229 | 88
99.2 | 99.2 | 0 | 0 | 0 | 0 | 0.1 | 0 | 0 | 0.4 | 0 | 0 | 0.3 | 0 | 0 | 0 | 0 | 0 | 0 | 0 | 0 | 0 | 0 | 0 | 0 | 0 | 0 | 0 | 652.9335 | 88
99.1 | 99.1 | 0 | 0 | 0 | 0 | 0.1 | 0 | 0 | 0.4 | 0 | 0 | 0.4 | 0 | 0 | 0 | 0 | 0 | 0 | 0 | 0 | 0 | 0 | 0 | 0 | 0 | 0 | 0 | 653.623 | 87.3
99.4 | 99.4 | 0 | 0 | 0 | 0 | 0.1 | 0 | 0 | 0.4 | 0 | 0 | 0.1 | 0 | 0 | 0 | 0 | 0 | 0 | 0 | 0 | 0 | 0 | 0 | 0 | 0 | 0 | 0 | 651.5546 | 84
99.4 | 99.4 | 0 | 0 | 0 | 0 | 0.05 | 0 | 0.05 | 0.4 | 0 | 0 | 0.1 | 0 | 0 | 0 | 0 | 0 | 0 | 0 | 0 | 0 | 0 | 0 | 0 | 0 | 0 | 0 | 628.8019 | 85.7
99.4 | 99.4 | 0 | 0 | 0 | 0 | 0 | 0 | 0.1 | 0.4 | 0 | 0 | 0.1 | 0 | 0 | 0 | 0 | 0 | 0 | 0 | 0 | 0 | 0 | 0 | 0 | 0 | 0 | 0 | 635.6966 | 83.1
85.3 | 85.3 | 0 | 0 | 13 | 0.5 | 0 | 0 | 0 | 0 | 0 | 0 | 0 | 0 | 1.2 | 0 | 0 | 0 | 0 | 0 | 0 | 0 | 0 | 0 | 0 | 0 | 0 | 0 | 1140 | 15.9
86.36 | 86.36 | 0.23 | 0 | 12.1 | 0.4 | 0 | 0 | 0 | 0 | 0 | 0 | 0 | 0 | 0.9 | 0 | 0 | 0 | 0 | 0 | 0 | 0 | 0 | 0 | 0 | 0.01 | 0 | 0 | 1172 | 12.4
84.011 | 84.011 | 0 | 0.001 | 13.4 | 0.7 | 0 | 0 | 0 | 0 | 0.3 | 0 | 0 | 0 | 1.4 | 0 | 0.18 | 0 | 0 | 0 | 0 | 0 | 0 | 0 | 0 | 0.008 | 0 | 0 | 1269 | 12.3
85.91 | 85.91 | 0 | 0 | 11.9 | 0.3 | 0 | 0 | 0.63 | 0.46 | 0 | 0 | 0 | 0 | 0.8 | 0 | 0 | 0 | 0 | 0 | 0 | 0 | 0 | 0 | 0 | 0 | 0 | 0 | 1234 | 12.1
89.842 | 89.842 | 0 | 0 | 7.5 | 0.6 | 0 | 0.55 | 0 | 0 | 0 | 0 | 0 | 0 | 1.5 | 0 | 0 | 0 | 0 | 0 | 0 | 0 | 0 | 0 | 0 | 0.008 | 0 | 0 | 1029 | 17.7
91.992 | 91.992 | 0 | 0 | 6.5 | 0.4 | 0 | 0 | 0 | 0 | 0 | 0 | 0 | 0 | 1.1 | 0 | 0 | 0 | 0 | 0 | 0 | 0 | 0 | 0 | 0 | 0.008 | 0 | 0 | 1071 | 21
91.92 | 91.92 | 0 | 0 | 5.9 | 0.5 | 0 | 0 | 0.38 | 0 | 0 | 0 | 0 | 0 | 1.3 | 0 | 0 | 0 | 0 | 0 | 0 | 0 | 0 | 0 | 0 | 0 | 0 | 0 | 1057 | 21.7
92.162 | 92.162 | 0 | 0.18 | 6 | 0.55 | 0 | 0 | 0 | 0 | 0 | 0 | 0 | 0 | 1.1 | 0 | 0 | 0 | 0 | 0 | 0 | 0 | 0 | 0 | 0 | 0.008 | 0 | 0 | 1226 | 12.9
80.44 | 80.44 | 0 | 0 | 16.6 | 0.45 | 0 | 0 | 0.49 | 0 | 0 | 0 | 0 | 0 | 2.02 | 0 | 0 | 0 | 0 | 0 | 0 | 0 | 0 | 0 | 0 | 0 | 0 | 0 | 1270 | 9.6
92.09 | 92.09 | 0 | 0 | 6.3 | 0.41 | 0 | 0 | 0 | 0 | 0 | 0 | 0 | 0 | 1.2 | 0 | 0 | 0 | 0 | 0 | 0 | 0 | 0 | 0 | 0 | 0 | 0 | 0 | 926 | 21.8
68.07 | 68.07 | 0.9 | 0 | 30.6 | 0.03 | 0 | 0 | 0 | 0.1 | 0 | 0 | 0 | 0 | 0 | 0.3 | 0 | 0 | 0 | 0 | 0 | 0 | 0 | 0 | 0 | 0 | 0 | 0 | 332.3273 | 44
67.26 | 67.26 | 0.7 | 0 | 31.1 | 0.34 | 0 | 0 | 0 | 0.1 | 0 | 0 | 0 | 0 | 0 | 0.5 | 0 | 0 | 0 | 0 | 0 | 0 | 0 | 0 | 0 | 0 | 0 | 0 | 350.2537 | 47
67.43 | 67.43 | 0.55 | 0 | 31.3 | 0.34 | 0 | 0 | 0 | 0.1 | 0 | 0 | 0 | 0 | 0 | 0.15 | 0 | 0 | 0 | 0 | 0 | 0 | 0 | 0 | 0 | 0 | 0.13 | 0 | 347.4958 | 39
65.81 | 65.81 | 0.73 | 0 | 29.5 | 0.15 | 0 | 0 | 0 | 3.15 | 0 | 0 | 0 | 0 | 0 | 0.66 | 0 | 0 | 0 | 0 | 0 | 0 | 0 | 0 | 0 | 0 | 0 | 0 | 619.8387 | 26
64.17 | 64.17 | 0.94 | 0 | 30.3 | 0.34 | 0 | 0 | 0 | 3.55 | 0 | 0 | 0 | 0 | 0 | 0.7 | 0 | 0 | 0 | 0 | 0 | 0 | 0 | 0 | 0 | 0 | 0 | 0 | 640.523 | 26
65.07 | 65.07 | 0.1 | 0 | 30.4 | 0.48 | 0 | 0 | 0 | 3.25 | 0 | 0 | 0 | 0 | 0 | 0.7 | 0 | 0 | 0 | 0 | 0 | 0 | 0 | 0 | 0 | 0 | 0 | 0 | 543.9964 | 21
64.85 | 64.85 | 0.68 | 0 | 31.8 | 0.97 | 0 | 0 | 0 | 1.2 | 0 | 0 | 0 | 0 | 0 | 0.5 | 0 | 0 | 0 | 0 | 0 | 0 | 0 | 0 | 0 | 0 | 0 | 0 | 477.8067 | 35
82.18 | 82.18 | 0.7 | 0 | 14.8 | 0.45 | 0 | 0 | 0 | 1.37 | 0 | 0 | 0 | 0 | 0 | 0.4 | 0 | 0 | 0 | 0 | 0 | 0 | 0 | 0 | 0 | 0 | 0.1 | 0 | 406.7907 | 13
75.8 | 75.8 | 0.7 | 0 | 21.4 | 0.04 | 0 | 0 | 0 | 1.65 | 0 | 0 | 0 | 0 | 0 | 0.41 | 0 | 0 | 0 | 0 | 0 | 0 | 0 | 0 | 0 | 0 | 0 | 0 | 399.8959 | 29
66.29 | 66.29 | 0.9 | 0 | 30.7 | 0.36 | 0 | 0 | 0 | 1.25 | 0 | 0 | 0 | 0 | 0 | 0.5 | 0 | 0 | 0 | 0 | 0 | 0 | 0 | 0 | 0 | 0 | 0 | 0 | 544.6858 | 27
67.03 | 67.03 | 0.1 | 0 | 30.1 | 0.52 | 0 | 0 | 0 | 1.55 | 0 | 0 | 0 | 0 | 0 | 0.7 | 0 | 0 | 0 | 0 | 0 | 0 | 0 | 0 | 0 | 0 | 0 | 0 | 577.0912 | 27
65.21 | 65.21 | 0.1 | 0 | 31.6 | 0.44 | 0 | 0 | 0 | 1.95 | 0 | 0 | 0 | 0 | 0 | 0.7 | 0 | 0 | 0 | 0 | 0 | 0 | 0 | 0 | 0 | 0 | 0 | 0 | 535.0332 | 25
66.29 | 66.29 | 0.4 | 0 | 30 | 0.51 | 0 | 0 | 0 | 2 | 0 | 0 | 0 | 0 | 0 | 0.8 | 0 | 0 | 0 | 0 | 0 | 0 | 0 | 0 | 0 | 0 | 0 | 0 | 545.3753 | 24
75.16 | 75.16 | 0.69 | 0 | 21.7 | 0.45 | 0 | 0 | 0 | 1.47 | 0 | 0 | 0 | 0 | 0 | 0.42 | 0 | 0 | 0 | 0 | 0 | 0 | 0 | 0 | 0 | 0 | 0.11 | 0 | 467.4645 | 14
71.15 | 71.15 | 0.7 | 0 | 25.7 | 0.45 | 0 | 0 | 0 | 1.5 | 0 | 0 | 0 | 0 | 0 | 0.4 | 0 | 0 | 0 | 0 | 0 | 0 | 0 | 0 | 0 | 0 | 0.1 | 0 | 492.9751 | 13
61.83 | 61.83 | 0.7 | 0 | 35 | 0.47 | 0 | 0 | 0 | 1.5 | 0 | 0 | 0 | 0 | 0 | 0.4 | 0 | 0 | 0 | 0 | 0 | 0 | 0 | 0 | 0 | 0 | 0.1 | 0 | 562.6122 | 20
55.18 | 55.18 | 0.69 | 0 | 41.6 | 0.5 | 0 | 0 | 0 | 1.5 | 0 | 0 | 0 | 0 | 0 | 0.42 | 0 | 0 | 0 | 0 | 0 | 0 | 0 | 0 | 0 | 0 | 0.11 | 0 | 517.1068 | 29
62.75 | 62.75 | 0.76 | 0 | 34.4 | 0.04 | 0 | 0 | 0 | 1.65 | 0 | 0 | 0 | 0 | 0 | 0.4 | 0 | 0 | 0 | 0 | 0 | 0 | 0 | 0 | 0 | 0 | 0 | 0 | 446.7803 | 27
67.6 | 67.6 | 0.74 | 0 | 29.5 | 0.04 | 0 | 0 | 0 | 1.7 | 0 | 0 | 0 | 0 | 0 | 0.42 | 0 | 0 | 0 | 0 | 0 | 0 | 0 | 0 | 0 | 0 | 0 | 0 | 422.6486 | 15
67.31 | 67.31 | 0.76 | 0 | 29.6 | 0.27 | 0 | 0 | 0 | 1.55 | 0 | 0 | 0 | 0 | 0 | 0.51 | 0 | 0 | 0 | 0 | 0 | 0 | 0 | 0 | 0 | 0 | 0 | 0 | 536.4121 | 29
67.56 | 67.56 | 0.63 | 0 | 30.6 | 0.31 | 0 | 0 | 0 | 0.8 | 0 | 0 | 0 | 0 | 0 | 0.1 | 0 | 0 | 0 | 0 | 0 | 0 | 0 | 0 | 0 | 0 | 0 | 0 | 446.7803 | 26
62.75 | 62.75 | 0.76 | 0 | 34.4 | 0.04 | 0 | 0 | 0 | 1.65 | 0 | 0 | 0 | 0 | 0 | 0.4 | 0 | 0 | 0 | 0 | 0 | 0 | 0 | 0 | 0 | 0 | 0 | 0 | 483.3225 | 21
67.6 | 67.6 | 0.74 | 0 | 29.5 | 0.04 | 0 | 0 | 0 | 1.7 | 0 | 0 | 0 | 0 | 0 | 0.42 | 0 | 0 | 0 | 0 | 0 | 0 | 0 | 0 | 0 | 0 | 0 | 0 | 477.1172 | 19
87.68 | 87.68 | 0.7 | 0 | 9.6 | 0.6 | 0 | 0 | 0 | 1.02 | 0 | 0 | 0 | 0 | 0 | 0.4 | 0 | 0 | 0 | 0 | 0 | 0 | 0 | 0 | 0 | 0 | 0 | 0 | 482.633 | 16
82.28 | 82.28 | 0.7 | 0 | 14.8 | 0.45 | 0 | 0 | 0 | 1.37 | 0 | 0 | 0 | 0 | 0 | 0.4 | 0 | 0 | 0 | 0 | 0 | 0 | 0 | 0 | 0 | 0 | 0 | 0 | 486.7699 | 21
97.7 | 97.7 | 1.5 | 0.1 | 0 | 0 | 0 | 0 | 0 | 0 | 0.7 | 0 | 0 | 0 | 0 | 0 | 0 | 0 | 0 | 0 | 0 | 0 | 0 | 0 | 0 | 0 | 0 | 0 | 620.5282 | 60
97.3 | 97.3 | 1.5 | 0.1 | 0 | 0 | 0 | 0 | 0.4 | 0 | 0.7 | 0 | 0 | 0 | 0 | 0 | 0 | 0 | 0 | 0 | 0 | 0 | 0 | 0 | 0 | 0 | 0 | 0 | 675.6862 | 50
95.9 | 95.9 | 2.5 | 0.1 | 0 | 0 | 0 | 0 | 0 | 0 | 1.5 | 0 | 0 | 0 | 0 | 0 | 0 | 0 | 0 | 0 | 0 | 0 | 0 | 0 | 0 | 0 | 0 | 0 | 648.1072 | 60
95.5 | 95.5 | 2.5 | 0.1 | 0 | 0 | 0 | 0 | 0.4 | 0 | 1.5 | 0 | 0 | 0 | 0 | 0 | 0 | 0 | 0 | 0 | 0 | 0 | 0 | 0 | 0 | 0 | 0 | 0 | 703.2652 | 50
95.5 | 95.5 | 2.5 | 0.1 | 0 | 0 | 0.4 | 0 | 0 | 0 | 1.5 | 0 | 0 | 0 | 0 | 0 | 0 | 0 | 0 | 0 | 0 | 0 | 0 | 0 | 0 | 0 | 0 | 0 | 772.2128 | 50
95.5 | 95.5 | 2.5 | 0.1 | 0 | 0 | 0.2 | 0 | 0.2 | 0 | 1.5 | 0 | 0 | 0 | 0 | 0 | 0 | 0 | 0 | 0 | 0 | 0 | 0 | 0 | 0 | 0 | 0 | 0 | 730.8443 | 50
64.57 | 64.57 | 0 | 0 | 0.42 | 0.11 | 0 | 34.9 | 0 | 0 | 0 | 0 | 0 | 0 | 0 | 0 | 0 | 0 | 0 | 0 | 0 | 0 | 0 | 0 | 0 | 0 | 0 | 0 | 662 | 21.2
68.32 | 68.32 | 0 | 0 | 1.46 | 0.33 | 0 | 29.89 | 0 | 0 | 0 | 0 | 0 | 0 | 0 | 0 | 0 | 0 | 0 | 0 | 0 | 0 | 0 | 0 | 0 | 0 | 0 | 0 | 817 | 20.3
75.82 | 75.82 | 0 | 0 | 7.6 | 2.41 | 0 | 14.17 | 0 | 0 | 0 | 0 | 0 | 0 | 0 | 0 | 0 | 0 | 0 | 0 | 0 | 0 | 0 | 0 | 0 | 0 | 0 | 0 | 826 | 19.1
68.576 | 68.576 | 0 | 0.004 | 1.46 | 0.34 | 0 | 29.62 | 0 | 0 | 0 | 0 | 0 | 0 | 0 | 0 | 0 | 0 | 0 | 0 | 0 | 0 | 0 | 0 | 0 | 0 | 0 | 0 | 826 | 19.8
68.54 | 68.54 | 0 | 0 | 1.49 | 0.31 | 0 | 29.33 | 0.26 | 0 | 0 | 0 | 0 | 0 | 0 | 0 | 0.07 | 0 | 0 | 0 | 0 | 0 | 0 | 0 | 0 | 0 | 0 | 0 | 834 | 19.8
67.81 | 67.81 | 0 | 0 | 1.46 | 0.36 | 0.11 | 29.62 | 0 | 0.63 | 0 | 0 | 0 | 0 | 0 | 0 | 0 | 0.01 | 0 | 0 | 0 | 0 | 0 | 0 | 0 | 0 | 0 | 0 | 856 | 19.2
65 | 65 | 0 | 0 | 0 | 0 | 0 | 0 | 35 | 0 | 0 | 0 | 0 | 0 | 0 | 0 | 0 | 0 | 0 | 0 | 0 | 0 | 0 | 0 | 0 | 0 | 0 | 0 | 601 | 24.8
82 | 82 | 0 | 0 | 18 | 0 | 0 | 0 | 0 | 0 | 0 | 0 | 0 | 0 | 0 | 0 | 0 | 0 | 0 | 0 | 0 | 0 | 0 | 0 | 0 | 0 | 0 | 0 | 804 | 5.4
95.9496 | 95.9496 | 0 | 0.05 | 0.3 | 0 | 0 | 0 | 3.5 | 0 | 0.2 | 0 | 0 | 0.0004 | 0 | 0 | 0 | 0 | 0 | 0 | 0 | 0 |  | 0 | 0 | 0 | 0 | 0 | 610 | 24
95.9589 | 95.9589 | 0 | 0.04 | 0.4 | 0 | 0 | 0 | 3.5 | 0 | 0 | 0 | 0 | 0.0011 | 0 | 0 | 0 | 0 | 0 | 0 | 0 | 0 | 0 | 0 | 0 | 0 | 0.1 | 0 | 573 | 23
95.699 | 95.699 | 0 | 0.1 | 0.2 | 0 | 0 | 0 | 3.7 | 0 | 0 | 0 | 0 | 0.001 | 0 | 0 | 0 | 0 | 0 | 0.3 | 0 | 0 | 0 | 0 | 0 | 0 | 0 | 0 | 542 | 21
95.5394 | 95.5394 | 0 | 0.06 | 0.7 | 0 | 0 | 0 | 3.5 | 0 | 0 | 0 | 0 | 0.0006 | 0 | 0 | 0 | 0 | 0 | 0 | 0 | 0 | 0 | 0 | 0 | 0.2 | 0 | 0 | 538 | 20
96.0595 | 96.0595 | 0 | 0.04 | 0.5 | 0 | 0 | 0.1 | 3 | 0 | 0 | 0 | 0 | 0.0005 | 0.3 | 0 | 0 | 0 | 0 | 0 | 0 | 0 | 0 | 0 | 0 | 0 | 0 | 0 | 560 | 24
96.2693 | 96.2693 | 0 | 0.03 | 0.4 | 0 | 0 | 0.1 | 3 | 0 | 0 | 0 | 0 | 0.0007 | 0.1 | 0 | 0 | 0 | 0.1 | 0 | 0 | 0 | 0 | 0 | 0 | 0 | 0 | 0 | 590 | 21
97.2568 | 97.2568 | 0 | 0.04 | 0.2 | 0 | 0 | 0.5 | 2 | 0 | 0 | 0 | 0 | 0.0032 | 0 | 0 | 0 | 0 | 0 | 0 | 0 | 0 | 0 | 0 | 0 | 0 | 0 | 0 | 605 | 24
99.279 | 99.279 | 0 | 0.02 | 0.1 | 0 | 0 | 0 | 0.6 | 0 | 0 | 0 | 0 | 0.001 | 0 | 0 | 0 | 0 | 0 | 0 | 0 | 0 | 0 | 0 | 0 | 0 | 0 | 0 | 452 | 50
96.4994 | 96.4994 | 0 | 0.1 | 0.2 | 0 | 0 | 0 | 2 | 0 | 0 | 0 | 0 | 0.0006 | 1.2 | 0 | 0 | 0 | 0 | 0 | 0 | 0 | 0 | 0 | 0 | 0 | 0 | 0 | 593 | 14
93.25 | 93.25 | 0 | 0.15 | 0.3 | 0 | 0 | 0 | 4.5 | 0 | 0 | 0 | 0 | 0 | 1.5 | 0 | 0 | 0 | 0 | 0.3 | 0 | 0 | 0 | 0 | 0 | 0 | 0 | 0 | 542 | 25
97.6 | 97.6 | 2.3 | 0.1 | 0 | 0 | 0 | 0 | 0 | 0 | 0 | 0 | 0 | 0 | 0 | 0 | 0 | 0 | 0 | 0 | 0 | 0 | 0 | 0 | 0 | 0 | 0 | 0 | 748 | 12
94.428 | 94.428 | 0 | 0 | 3.9 | 0.9 | 0.1 | 0.49 | 0.18 | 0 | 0 | 0.002 | 0 | 0 | 0 | 0 | 0 | 0 | 0 | 0 | 0 | 0 | 0 | 0 | 0 | 0 | 0 | 0 | 880 | 33
94.428 | 94.428 | 0 | 0 | 3.9 | 0.9 | 0.1 | 0.49 | 0.18 | 0 | 0 | 0.002 | 0 | 0 | 0 | 0 | 0 | 0 | 0 | 0 | 0 | 0 | 0 | 0 | 0 | 0 | 0 | 0 | 885 | 33
94.428 | 94.428 | 0 | 0 | 3.9 | 0.9 | 0.1 | 0.49 | 0.18 | 0 | 0 | 0.002 | 0 | 0 | 0 | 0 | 0 | 0 | 0 | 0 | 0 | 0 | 0 | 0 | 0 | 0 | 0 | 0 | 890 | 33
94.428 | 94.428 | 0 | 0 | 3.9 | 0.9 | 0.1 | 0.49 | 0.18 | 0 | 0 | 0.002 | 0 | 0 | 0 | 0 | 0 | 0 | 0 | 0 | 0 | 0 | 0 | 0 | 0 | 0 | 0 | 0 | 875 | 32
94.008 | 94.008 | 0 | 0 | 4 | 0.91 | 0.06 | 0.5 | 0.52 | 0 | 0 | 0.002 | 0 | 0 | 0 | 0 | 0 | 0 | 0 | 0 | 0 | 0 | 0 | 0 | 0 | 0 | 0 | 0 | 895 | 29
94.498 | 94.498 | 0 | 0 | 3.8 | 0.89 | 0.11 | 0.49 | 0.19 | 0 | 0 | 0.002 | 0.02 | 0 | 0 | 0 | 0 | 0 | 0 | 0 | 0 | 0 | 0 | 0 | 0 | 0 | 0 | 0 | 900 | 33
94.402 | 94.402 | 0 | 0 | 3.9 | 0.9 | 0.11 | 0.5 | 0.18 | 0.006 | 0 | 0.002 | 0 | 0 | 0 | 0 | 0 | 0 | 0 | 0 | 0 | 0 | 0 | 0 | 0 | 0 | 0 | 0 | 900 | 33
95.318 | 95.318 | 0 | 0 | 3.2 | 0.68 | 0.1 | 0.5 | 0.2 | 0 | 0 | 0.002 | 0 | 0 | 0 | 0 | 0 | 0 | 0 | 0 | 0 | 0 | 0 | 0 | 0 | 0 | 0 | 0 | 730 | 39
94.488 | 94.488 | 0 | 0 | 3.9 | 0.89 | 0.01 | 0.5 | 0.21 | 0 | 0 | 0.002 | 0 | 0 | 0 | 0 | 0 | 0 | 0 | 0 | 0 | 0 | 0 | 0 | 0 | 0 | 0 | 0 | 880 | 34
94.118 | 94.118 | 0 | 0 | 3.9 | 0.9 | 0.38 | 0.5 | 0.2 | 0 | 0 | 0.002 | 0 | 0 | 0 | 0 | 0 | 0 | 0 | 0 | 0 | 0 | 0 | 0 | 0 | 0 | 0 | 0 | 890 | 31
94.118 | 94.118 | 0 | 0 | 3.9 | 0.9 | 0.38 | 0.5 | 0.2 | 0 | 0 | 0.002 | 0 | 0 | 0 | 0 | 0 | 0 | 0 | 0 | 0 | 0 | 0 | 0 | 0 | 0 | 0 | 0 | 910 | 31
94.478 | 94.478 | 0 | 0 | 4 | 0.9 | 0.1 | 0.5 | 0.02 | 0 | 0 | 0.002 | 0 | 0 | 0 | 0 | 0 | 0 | 0 | 0 | 0 | 0 | 0 | 0 | 0 | 0 | 0 | 0 | 870 | 35
94.808 | 94.808 | 0 | 0 | 3.9 | 0.88 | 0.09 | 0.12 | 0.2 | 0 | 0 | 0.002 | 0 | 0 | 0 | 0 | 0 | 0 | 0 | 0 | 0 | 0 | 0 | 0 | 0 | 0 | 0 | 0 | 885 | 34
94.808 | 94.808 | 0 | 0 | 3.9 | 0.88 | 0.09 | 0.12 | 0.2 | 0 | 0 | 0.002 | 0 | 0 | 0 | 0 | 0 | 0 | 0 | 0 | 0 | 0 | 0 | 0 | 0 | 0 | 0 | 0 | 900 | 34
94.038 | 94.038 | 0 | 0 | 3.9 | 0.88 | 0.08 | 0.51 | 0.19 | 0.4 | 0 | 0.002 | 0 | 0 | 0 | 0 | 0 | 0 | 0 | 0 | 0 | 0 | 0 | 0 | 0 | 0 | 0 | 0 | 890 | 33
94.428 | 94.428 | 0 | 0 | 3.9 | 0.9 | 0.1 | 0.49 | 0.18 | 0 | 0 | 0.002 | 0 | 0 | 0 | 0 | 0 | 0 | 0 | 0 | 0 | 0 | 0 | 0 | 0 | 0 | 0 | 0 | 910 | 32
94.428 | 94.428 | 0 | 0 | 3.9 | 0.9 | 0.1 | 0.49 | 0.18 | 0 | 0 | 0.002 | 0 | 0 | 0 | 0 | 0 | 0 | 0 | 0 | 0 | 0 | 0 | 0 | 0 | 0 | 0 | 0 | 920 | 32
94.428 | 94.428 | 0 | 0 | 3.9 | 0.9 | 0.1 | 0.49 | 0.18 | 0 | 0 | 0.002 | 0 | 0 | 0 | 0 | 0 | 0 | 0 | 0 | 0 | 0 | 0 | 0 | 0 | 0 | 0 | 0 | 870 | 33
94.428 | 94.428 | 0 | 0 | 3.9 | 0.9 | 0.1 | 0.49 | 0.18 | 0 | 0 | 0.002 | 0 | 0 | 0 | 0 | 0 | 0 | 0 | 0 | 0 | 0 | 0 | 0 | 0 | 0 | 0 | 0 | 890 | 32
94.008 | 94.008 | 0 | 0 | 4 | 0.91 | 0.06 | 0.5 | 0.52 | 0 | 0 | 0.002 | 0 | 0 | 0 | 0 | 0 | 0 | 0 | 0 | 0 | 0 | 0 | 0 | 0 | 0 | 0 | 0 | 925 | 28
97.3 | 97.3 | 0 | 0 | 1.9 | 0 | 0 | 0 | 0 | 0 | 0 | 0 | 0 | 0 | 0.5 | 0 | 0 | 0 | 0.3 | 0 | 0 | 0 | 0 | 0 | 0 | 0 | 0 | 0 | 860 | 33
99.66 | 99.66 | 0 | 0 | 0 | 0.03 | 0.01 | 0.05 | 0.05 | 0.2 | 0 | 0 | 0 | 0 | 0 | 0 | 0 | 0 | 0 | 0 | 0 | 0 | 0 | 0 | 0 | 0 | 0 | 0 | 475 | 90
99.5 | 99.5 | 0 | 0 | 0 | 0.03 | 0.01 | 0.15 | 0.05 | 0.26 | 0 | 0 | 0 | 0 | 0 | 0 | 0 | 0 | 0 | 0 | 0 | 0 | 0 | 0 | 0 | 0 | 0 | 0 | 490 | 89
99.25 | 99.25 | 0 | 0 | 0 | 0.04 | 0.01 | 0.33 | 0.08 | 0.29 | 0 | 0 | 0 | 0 | 0 | 0 | 0 | 0 | 0 | 0 | 0 | 0 | 0 | 0 | 0 | 0 | 0 | 0 | 510 | 85
99.39 | 99.39 | 0 | 0 | 0 | 0.03 | 0.01 | 0.16 | 0.13 | 0.28 | 0 | 0 | 0 | 0 | 0 | 0 | 0 | 0 | 0 | 0 | 0 | 0 | 0 | 0 | 0 | 0 | 0 | 0 | 515 | 85
99.47 | 99.47 | 0 | 0 | 0 | 0.02 | 0.06 | 0.14 | 0.05 | 0.26 | 0 | 0 | 0 | 0 | 0 | 0 | 0 | 0 | 0 | 0 | 0 | 0 | 0 | 0 | 0 | 0 | 0 | 0 | 530 | 89
99.3 | 99.3 | 0 | 0 | 0 | 0.02 | 0.19 | 0.15 | 0.05 | 0.29 | 0 | 0 | 0 | 0 | 0 | 0 | 0 | 0 | 0 | 0 | 0 | 0 | 0 | 0 | 0 | 0 | 0 | 0 | 560 | 81
99.18 | 99.18 | 0 | 0 | 0 | 0.03 | 0.31 | 0.15 | 0.05 | 0.28 | 0 | 0 | 0 | 0 | 0 | 0 | 0 | 0 | 0 | 0 | 0 | 0 | 0 | 0 | 0 | 0 | 0 | 0 | 570 | 78
99.35 | 99.35 | 0 | 0 | 0 | 0.05 | 0.02 | 0.18 | 0.13 | 0.27 | 0 | 0 | 0 | 0 | 0 | 0 | 0 | 0 | 0 | 0 | 0 | 0 | 0 | 0 | 0 | 0 | 0 | 0 | 540 | 85
99.31 | 99.31 | 0 | 0 | 0 | 0.03 | 0.1 | 0.15 | 0.13 | 0.28 | 0 | 0 | 0 | 0 | 0 | 0 | 0 | 0 | 0 | 0 | 0 | 0 | 0 | 0 | 0 | 0 | 0 | 0 | 560 | 80
98.97 | 98.97 | 0 | 0 | 0 | 0.03 | 0.3 | 0.15 | 0.15 | 0.4 | 0 | 0 | 0 | 0 | 0 | 0 | 0 | 0 | 0 | 0 | 0 | 0 | 0 | 0 | 0 | 0 | 0 | 0 | 575 | 76
99.745 | 99.745 | 0 | 0 | 0 | 0.03 | 0.01 | 0.15 | 0.05 | 0.015 | 0 | 0 | 0 | 0 | 0 | 0 | 0 | 0 | 0 | 0 | 0 | 0 | 0 | 0 | 0 | 0 | 0 | 0 | 470 | 75
99.22 | 99.22 | 0 | 0 | 0 | 0.04 | 0.01 | 0.18 | 0.05 | 0.5 | 0 | 0 | 0 | 0 | 0 | 0 | 0 | 0 | 0 | 0 | 0 | 0 | 0 | 0 | 0 | 0 | 0 | 0 | 475 | 72
99.72 | 99.72 | 0 | 0 | 0 | 0.03 | 0.01 | 0.05 | 0.04 | 0.15 | 0 | 0 | 0 | 0 | 0 | 0 | 0 | 0 | 0 | 0 | 0 | 0 | 0 | 0 | 0 | 0 | 0 | 0 | 460 | 70
99.4 | 99.4 | 0 | 0 | 0 | 0.04 | 0.01 | 0.05 | 0.3 | 0.2 | 0 | 0 | 0 | 0 | 0 | 0 | 0 | 0 | 0 | 0 | 0 | 0 | 0 | 0 | 0 | 0 | 0 | 0 | 470 | 71
99.76 | 99.76 | 0 | 0 | 0 | 0.04 | 0.01 | 0.03 | 0.05 | 0.11 | 0 | 0 | 0 | 0 | 0 | 0 | 0 | 0 | 0 | 0 | 0 | 0 | 0 | 0 | 0 | 0 | 0 | 0 | 455 | 70
99.39 | 99.39 | 0 | 0 | 0 | 0.04 | 0.01 | 0.3 | 0.08 | 0.18 | 0 | 0 | 0 | 0 | 0 | 0 | 0 | 0 | 0 | 0 | 0 | 0 | 0 | 0 | 0 | 0 | 0 | 0 | 450 | 68
99.57 | 99.57 | 0 | 0 | 0 | 0.02 | 0.01 | 0.15 | 0.05 | 0.2 | 0 | 0 | 0 | 0 | 0 | 0 | 0 | 0 | 0 | 0 | 0 | 0 | 0 | 0 | 0 | 0 | 0 | 0 | 465 | 72
99.34 | 99.34 | 0 | 0 | 0 | 0.1 | 0.01 | 0.3 | 0.05 | 0.2 | 0 | 0 | 0 | 0 | 0 | 0 | 0 | 0 | 0 | 0 | 0 | 0 | 0 | 0 | 0 | 0 | 0 | 0 | 470 | 67
99.635 | 99.635 | 0 | 0 | 0 | 0.03 | 0.005 | 0.05 | 0.13 | 0.15 | 0 | 0 | 0 | 0 | 0 | 0 | 0 | 0 | 0 | 0 | 0 | 0 | 0 | 0 | 0 | 0 | 0 | 0 | 465 | 67
99.16 | 99.16 | 0 | 0 | 0 | 0.04 | 0.4 | 0.1 | 0.1 | 0.2 | 0 | 0 | 0 | 0 | 0 | 0 | 0 | 0 | 0 | 0 | 0 | 0 | 0 | 0 | 0 | 0 | 0 | 0 | 472 | 66
99.574 | 99.574 | 0 | 0.002 | 0 | 0.011 | 0 | 0.06 | 0.07 | 0.28 | 0 | 0 | 0 | 0 | 0 | 0.003 | 0 | 0 | 0 | 0 | 0 | 0 | 0 | 0 | 0 | 0 | 0 | 0 | 510 | 81
99.345 | 99.345 | 0 | 0.011 | 0 | 0.029 | 0 | 0.15 | 0.23 | 0.23 | 0 | 0 | 0 | 0 | 0 | 0.005 | 0 | 0 | 0 | 0 | 0 | 0 | 0 | 0 | 0 | 0 | 0 | 0 | 530 | 78
98.973 | 98.973 | 0 | 0.016 | 0 | 0.049 | 0 | 0.37 | 0.38 | 0.21 | 0 | 0 | 0 | 0 | 0 | 0.002 | 0 | 0 | 0 | 0 | 0 | 0 | 0 | 0 | 0 | 0 | 0 | 0 | 540 | 73
99.524 | 99.524 | 0 | 0.01 | 0 | 0.012 | 0 | 0.11 | 0.03 | 0.31 | 0 | 0 | 0 | 0 | 0 | 0.004 | 0 | 0 | 0 | 0 | 0 | 0 | 0 | 0 | 0 | 0 | 0 | 0 | 550 | 74
99.57 | 99.57 | 0 | 0.009 | 0 | 0.015 | 0 | 0.14 | 0.11 | 0.15 | 0 | 0 | 0 | 0 | 0 | 0.006 | 0 | 0 | 0 | 0 | 0 | 0 | 0 | 0 | 0 | 0 | 0 | 0 | 430 | 83
99.402 | 99.402 | 0 | 0.008 | 0 | 0.018 | 0 | 0.28 | 0.035 | 0.25 | 0 | 0 | 0 | 0 | 0 | 0.007 | 0 | 0 | 0 | 0 | 0 | 0 | 0 | 0 | 0 | 0 | 0 | 0 | 460 | 79
99.533 | 99.533 | 0 | 0.004 | 0 | 0.032 | 0 | 0.038 | 0.1 | 0.29 | 0 | 0 | 0 | 0 | 0 | 0.003 | 0 | 0 | 0 | 0 | 0 | 0 | 0 | 0 | 0 | 0 | 0 | 0 | 540 | 73
99.534 | 99.534 | 0 | 0.003 | 0 | 0.007 | 0 | 0.022 | 0.13 | 0.3 | 0 | 0 | 0 | 0 | 0 | 0.004 | 0 | 0 | 0 | 0 | 0 | 0 | 0 | 0 | 0 | 0 | 0 | 0 | 480 | 70
99.44 | 99.44 | 0 | 0.05 | 0.12 | 0 | 0 | 0.15 | 0 | 0.24 | 0 | 0 | 0 | 0 | 0 | 0 | 0 | 0 | 0 | 0 | 0 | 0 | 0 | 0 | 0 | 0 | 0 | 0 | 630 | 74
99.29 | 99.29 | 0 | 0 | 0 | 0 | 0 | 0.21 | 0.22 | 0.28 | 0 | 0 | 0 | 0 | 0 | 0 | 0 | 0 | 0 | 0 | 0 | 0 | 0 | 0 | 0 | 0 | 0 | 0 | 590 | 78
99.39 | 99.39 | 0 | 0 | 0 | 0 | 0 | 0.1 | 0 | 0.34 | 0.02 | 0 | 0 | 0 | 0 | 0.14 | 0 | 0 | 0 | 0 | 0 | 0 | 0 | 0 | 0 | 0.01 | 0 | 0 | 610 | 79
99.79 | 99.79 | 0.16 | 0.05 | 0 | 0 | 0 | 0 | 0 | 0 | 0 | 0 | 0 | 0 | 0 | 0 | 0 | 0 | 0 | 0 | 0 | 0 | 0 | 0 | 0 | 0 | 0 | 0 | 545 | 89
99.85 | 99.85 | 0.11 | 0.04 | 0 | 0 | 0 | 0 | 0 | 0 | 0 | 0 | 0 | 0 | 0 | 0 | 0 | 0 | 0 | 0 | 0 | 0 | 0 | 0 | 0 | 0 | 0 | 0 | 524 | 88
99.91 | 99.91 | 0.05 | 0.04 | 0 | 0 | 0 | 0 | 0 | 0 | 0 | 0 | 0 | 0 | 0 | 0 | 0 | 0 | 0 | 0 | 0 | 0 | 0 | 0 | 0 | 0 | 0 | 0 | 503 | 83
99.31 | 99.31 | 0.45 | 0.24 | 0 | 0 | 0 | 0 | 0 | 0 | 0 | 0 | 0 | 0 | 0 | 0 | 0 | 0 | 0 | 0 | 0 | 0 | 0 | 0 | 0 | 0 | 0 | 0 | 572 | 79
99.51 | 99.51 | 0.38 | 0.08 | 0 | 0 | 0 | 0.03 | 0 | 0 | 0 | 0 | 0 | 0 | 0 | 0 | 0 | 0 | 0 | 0 | 0 | 0 | 0 | 0 | 0 | 0 | 0 | 0 | 552 | 80
99.67 | 99.67 | 0.1 | 0.03 | 0 | 0 | 0 | 0.2 | 0 | 0 | 0 | 0 | 0 | 0 | 0 | 0 | 0 | 0 | 0 | 0 | 0 | 0 | 0 | 0 | 0 | 0 | 0 | 0 | 540 | 85
99.55 | 99.55 | 0.28 | 0.11 | 0 | 0 | 0 | 0.05 | 0.01 | 0 | 0 | 0 | 0 | 0 | 0 | 0 | 0 | 0 | 0 | 0 | 0 | 0 | 0 | 0 | 0 | 0 | 0 | 0 | 581 | 82
99.24 | 99.24 | 0.12 | 0.04 | 0 | 0 | 0 | 0.3 | 0.3 | 0 | 0 | 0 | 0 | 0 | 0 | 0 | 0 | 0 | 0 | 0 | 0 | 0 | 0 | 0 | 0 | 0 | 0 | 0 | 575 | 75
99.73 | 99.73 | 0.17 | 0.06 | 0 | 0 | 0 | 0.01 | 0.03 | 0 | 0 | 0 | 0 | 0 | 0 | 0 | 0 | 0 | 0 | 0 | 0 | 0 | 0 | 0 | 0 | 0 | 0 | 0 | 570 | 86
99.983 | 99.983 | 0.007 | 0.01 | 0 | 0 | 0 | 0 | 0 | 0 | 0 | 0 | 0 | 0 | 0 | 0 | 0 | 0 | 0 | 0 | 0 | 0 | 0 | 0 | 0 | 0 | 0 | 0 | 453 | 76
99.15 | 99.15 | 0.66 | 0.19 | 0 | 0 | 0 | 0 | 0 | 0 | 0 | 0 | 0 | 0 | 0 | 0 | 0 | 0 | 0 | 0 | 0 | 0 | 0 | 0 | 0 | 0 | 0 | 0 | 519 | 65
99.972 | 99.972 | 0.02 | 0.008 | 0 | 0 | 0 | 0 | 0 | 0 | 0 | 0 | 0 | 0 | 0 | 0 | 0 | 0 | 0 | 0 | 0 | 0 | 0 | 0 | 0 | 0 | 0 | 0 | 457 | 75
99.19 | 99.19 | 0.48 | 0.33 | 0 | 0 | 0 | 0 | 0 | 0 | 0 | 0 | 0 | 0 | 0 | 0 | 0 | 0 | 0 | 0 | 0 | 0 | 0 | 0 | 0 | 0 | 0 | 0 | 522 | 61
99.41 | 99.41 | 0.14 | 0.45 | 0 | 0 | 0 | 0 | 0 | 0 | 0 | 0 | 0 | 0 | 0 | 0 | 0 | 0 | 0 | 0 | 0 | 0 | 0 | 0 | 0 | 0 | 0 | 0 | 533 | 56
99.85 | 99.85 | 0.13 | 0.02 | 0 | 0 | 0 | 0 | 0 | 0 | 0 | 0 | 0 | 0 | 0 | 0 | 0 | 0 | 0 | 0 | 0 | 0 | 0 | 0 | 0 | 0 | 0 | 0 | 440 | 70
98.54 | 98.54 | 0.2 | 0.06 | 0 | 0 | 0 | 1.2 | 0 | 0 | 0 | 0 | 0 | 0 | 0 | 0 | 0 | 0 | 0 | 0 | 0 | 0 | 0 | 0 | 0 | 0 | 0 | 0 | 549 | 62
98.63 | 98.63 | 0.33 | 0.14 | 0 | 0 | 0 | 0 | 0.9 | 0 | 0 | 0 | 0 | 0 | 0 | 0 | 0 | 0 | 0 | 0 | 0 | 0 | 0 | 0 | 0 | 0 | 0 | 0 | 582 | 58
99.89 | 99.89 | 0.06 | 0.02 | 0 | 0 | 0 | 0.03 | 0 | 0 | 0 | 0 | 0 | 0 | 0 | 0 | 0 | 0 | 0 | 0 | 0 | 0 | 0 | 0 | 0 | 0 | 0 | 0 | 424 | 88
99.87 | 99.87 | 0.08 | 0.03 | 0 | 0 | 0 | 0.01 | 0.01 | 0 | 0 | 0 | 0 | 0 | 0 | 0 | 0 | 0 | 0 | 0 | 0 | 0 | 0 | 0 | 0 | 0 | 0 | 0 | 409 | 87
99.79 | 99.79 | 0.16 | 0.05 | 0 | 0 | 0 | 0 | 0 | 0 | 0 | 0 | 0 | 0 | 0 | 0 | 0 | 0 | 0 | 0 | 0 | 0 | 0 | 0 | 0 | 0 | 0 | 0 | 565 | 68
99.51 | 99.51 | 0.38 | 0.08 | 0 | 0 | 0 | 0.03 | 0 | 0 | 0 | 0 | 0 | 0 | 0 | 0 | 0 | 0 | 0 | 0 | 0 | 0 | 0 | 0 | 0 | 0 | 0 | 0 | 520 | 82
99.73 | 99.73 | 0.17 | 0.06 | 0 | 0 | 0 | 0.01 | 0.03 | 0 | 0 | 0 | 0 | 0 | 0 | 0 | 0 | 0 | 0 | 0 | 0 | 0 | 0 | 0 | 0 | 0 | 0 | 0 | 499 | 87
98.58 | 98.58 | 0 | 0.08 | 0 | 0 | 0 | 0 | 1.02 | 0 | 0.32 | 0 | 0 | 0 | 0 | 0 | 0 | 0 | 0 | 0 | 0 | 0 | 0 | 0 | 0 | 0 | 0 | 0 | 594 | 50
99.609 | 99.609 | 0 | 0.081 | 0 | 0 | 0 | 0 | 0.04 | 0 | 0.27 | 0 | 0 | 0 | 0 | 0 | 0 | 0 | 0 | 0 | 0 | 0 | 0 | 0 | 0 | 0 | 0 | 0 | 528 | 77
99.722 | 99.722 | 0 | 0.058 | 0 | 0 | 0 | 0 | 0.03 | 0 | 0.19 | 0 | 0 | 0 | 0 | 0 | 0 | 0 | 0 | 0 | 0 | 0 | 0 | 0 | 0 | 0 | 0 | 0 | 482 | 82
99.061 | 99.061 | 0 | 0.069 | 0 | 0 | 0 | 0 | 0.62 | 0 | 0.25 | 0 | 0 | 0 | 0 | 0 | 0 | 0 | 0 | 0 | 0 | 0 | 0 | 0 | 0 | 0 | 0 | 0 | 568 | 61
99.598 | 99.598 | 0 | 0.082 | 0.07 | 0 | 0 | 0 | 0.02 | 0 | 0.23 | 0 | 0 | 0 | 0 | 0 | 0 | 0 | 0 | 0 | 0 | 0 | 0 | 0 | 0 | 0 | 0 | 0 | 528 | 77
96.683 | 96.683 | 0.03 | 0.067 | 3 | 0 | 0 | 0 | 0.03 | 0 | 0.19 | 0 | 0 | 0 | 0 | 0 | 0 | 0 | 0 | 0 | 0 | 0 | 0 | 0 | 0 | 0 | 0 | 0 | 504 | 78
99.595 | 99.595 | 0 | 0.065 | 0.02 | 0 | 0 | 0 | 0.11 | 0 | 0.21 | 0 | 0 | 0 | 0 | 0 | 0 | 0 | 0 | 0 | 0 | 0 | 0 | 0 | 0 | 0 | 0 | 0 | 515 | 75
99.543 | 99.543 | 0.02 | 0.087 | 0.03 | 0 | 0 | 0 | 0.03 | 0 | 0.29 | 0 | 0 | 0 | 0 | 0 | 0 | 0 | 0 | 0 | 0 | 0 | 0 | 0 | 0 | 0 | 0 | 0 | 530 | 77
99.625 | 99.625 | 0.007 | 0.068 | 0.03 | 0 | 0 | 0 | 0.03 | 0 | 0.24 | 0 | 0 | 0 | 0 | 0 | 0 | 0 | 0 | 0 | 0 | 0 | 0 | 0 | 0 | 0 | 0 | 0 | 506 | 79
99.551 | 99.551 | 0.02 | 0.079 | 0.05 | 0 | 0 | 0 | 0.04 | 0 | 0.22 | 0 | 0 | 0 | 0.04 | 0 | 0 | 0 | 0 | 0 | 0 | 0 | 0 | 0 | 0 | 0 | 0 | 0 | 532 | 76
99.093 | 99.093 | 0.13 | 0.077 | 0.08 | 0 | 0 | 0 | 0.43 | 0 | 0.19 | 0 | 0 | 0 | 0 | 0 | 0 | 0 | 0 | 0 | 0 | 0 | 0 | 0 | 0 | 0 | 0 | 0 | 550 | 67
99.127 | 99.127 | 0.01 | 0.073 | 0.04 | 0 | 0 | 0 | 0.48 | 0 | 0.27 | 0 | 0 | 0 | 0 | 0 | 0 | 0 | 0 | 0 | 0 | 0 | 0 | 0 | 0 | 0 | 0 | 0 | 558 | 65
99.586 | 99.586 | 0.02 | 0.074 | 0.04 | 0 | 0 | 0 | 0.02 | 0 | 0.24 | 0 | 0 | 0 | 0.02 | 0 | 0 | 0 | 0 | 0 | 0 | 0 | 0 | 0 | 0 | 0 | 0 | 0 | 520 | 79
99.534 | 99.534 | 0 | 0.076 | 0.1 | 0 | 0 | 0 | 0.03 | 0 | 0.26 | 0 | 0 | 0 | 0 | 0 | 0 | 0 | 0 | 0 | 0 | 0 | 0 | 0 | 0 | 0 | 0 | 0 | 532 | 78
99.8 | 99.8 | 0 | 0.05 | 0 | 0 | 0 | 0 | 0.03 | 0 | 0.12 | 0 | 0 | 0 | 0 | 0 | 0 | 0 | 0 | 0 | 0 | 0 | 0 | 0 | 0 | 0 | 0 | 0 | 378 | 73
99.719 | 99.719 | 0 | 0.041 | 0 | 0 | 0 | 0 | 0.05 | 0 | 0.19 | 0 | 0 | 0 | 0 | 0 | 0 | 0 | 0 | 0 | 0 | 0 | 0 | 0 | 0 | 0 | 0 | 0 | 373 | 73
99.684 | 99.684 | 0 | 0.065 | 0 | 0 | 0 | 0 | 0.001 | 0 | 0.25 | 0 | 0 | 0 | 0 | 0 | 0 | 0 | 0 | 0 | 0 | 0 | 0 | 0 | 0 | 0 | 0 | 0 | 442 | 77
99.663 | 99.663 | 0 | 0.047 | 0 | 0 | 0 | 0 | 0.04 | 0 | 0.25 | 0 | 0 | 0 | 0 | 0 | 0 | 0 | 0 | 0 | 0 | 0 | 0 | 0 | 0 | 0 | 0 | 0 | 419 | 73
99.55 | 99.55 | 0 | 0.08 | 0.16 | 0 | 0 | 0 | 0.05 | 0 | 0.16 | 0 | 0 | 0 | 0 | 0 | 0 | 0 | 0 | 0 | 0 | 0 | 0 | 0 | 0 | 0 | 0 | 0 | 451 | 73
99.601 | 99.601 | 0 | 0.069 | 0.12 | 0 | 0 | 0 | 0.04 | 0 | 0.17 | 0 | 0 | 0 | 0 | 0 | 0 | 0 | 0 | 0 | 0 | 0 | 0 | 0 | 0 | 0 | 0 | 0 | 463 | 71
97.969 | 97.969 | 0 | 0.071 | 0 | 0 | 0 | 0 | 1.7 | 0 | 0.26 | 0 | 0 | 0 | 0 | 0 | 0 | 0 | 0 | 0 | 0 | 0 | 0 | 0 | 0 | 0 | 0 | 0 | 608 | 40
99.706 | 99.706 | 0 | 0.062 | 0.06 | 0 | 0 | 0 | 0.002 | 0 | 0.17 | 0 | 0 | 0 | 0 | 0 | 0 | 0 | 0 | 0 | 0 | 0 | 0 | 0 | 0 | 0 | 0 | 0 | 438 | 78
97.15 | 97.15 | 0 | 0.35 | 1.6 | 0 | 0 | 0 | 0 | 0 | 0 | 0 | 0 | 0 | 0 | 0.9 | 0 | 0 | 0 | 0 | 0 | 0 | 0 | 0 | 0 | 0 | 0 | 0 | 780 | 76
98.48 | 98.48 | 0 | 0.25 | 0.93 | 0 | 0 | 0 | 0 | 0 | 0 | 0 | 0 | 0 | 0 | 0.34 | 0 | 0 | 0 | 0 | 0 | 0 | 0 | 0 | 0 | 0 | 0 | 0 | 820 | 74
97.75 | 97.75 | 0 | 0.1 | 2 | 0 | 0 | 0 | 0 | 0 | 0 | 0 | 0 | 0 | 0 | 0.15 | 0 | 0 | 0 | 0 | 0 | 0 | 0 | 0 | 0 | 0 | 0 | 0 | 860 | 70
97.65 | 97.65 | 0 | 0.05 | 1.3 | 0 | 0 | 0 | 0 | 0 | 0 | 0 | 0 | 0 | 0 | 1 | 0 | 0 | 0 | 0 | 0 | 0 | 0 | 0 | 0 | 0 | 0 | 0 | 760 | 80
98.25 | 98.25 | 0 | 0.2 | 0.35 | 0 | 0 | 0 | 0 | 0 | 0 | 0 | 0 | 0 | 0 | 1.2 | 0 | 0 | 0 | 0 | 0 | 0 | 0 | 0 | 0 | 0 | 0 | 0 | 700 | 82
98.5 | 98.5 | 0 | 0.5 | 0.4 | 0 | 0 | 0 | 0 | 0 | 0 | 0 | 0 | 0 | 0 | 0.6 | 0 | 0 | 0 | 0 | 0 | 0 | 0 | 0 | 0 | 0 | 0 | 0 | 840 | 72
87.82 | 87.82 | 0 | 0 | 6.1 | 0 | 0 | 0 | 5.8 | 0 | 0.2 | 0 | 0 | 0 | 0 | 0 | 0.08 | 0 | 0 | 0 | 0 | 0 | 0 | 0 | 0 | 0 | 0 | 0 | 1180 | 17
98.88 | 98.88 | 0 | 0 | 0 | 0 | 0.08 | 0.38 | 0 | 0.35 | 0 | 0 | 0 | 0 | 0 | 0 | 0 | 0 | 0 | 0 | 0 | 0 | 0 | 0.05 | 0.08 | 0 | 0.18 | 0 | 712 | 70.2
98.87 | 98.87 | 0 | 0 | 0 | 0 | 0.07 | 0.37 | 0 | 0.36 | 0 | 0 | 0 | 0 | 0 | 0 | 0 | 0 | 0 | 0 | 0 | 0 | 0 | 0.06 | 0.08 | 0 | 0.19 | 0 | 718 | 73.3
98.77 | 98.77 | 0 | 0 | 0 | 0 | 0.12 | 0.37 | 0 | 0.33 | 0 | 0 | 0 | 0 | 0 | 0 | 0 | 0 | 0 | 0 | 0 | 0 | 0 | 0.05 | 0.05 | 0 | 0.31 | 0 | 734 | 71.3
99.06 | 99.06 | 0 | 0 | 0 | 0 | 0.07 | 0.29 | 0 | 0.32 | 0 | 0 | 0 | 0 | 0 | 0 | 0 | 0 | 0 | 0 | 0 | 0 | 0 | 0.08 | 0.06 | 0 | 0.12 | 0 | 687 | 76.8
99.2 | 99.2 | 0 | 0 | 0 | 0 | 0.08 | 0 | 0 | 0.4 | 0 | 0 | 0 | 0 | 0 | 0 | 0 | 0 | 0 | 0 | 0 | 0 | 0 | 0.08 | 0.05 | 0 | 0.19 | 0 | 553 | 82.5
99.394 | 99.394 | 0 | 0 | 0 | 0 | 0 | 0 | 0 | 0.56 | 0 | 0 | 0 | 0 | 0 | 0 | 0 | 0 | 0 | 0 | 0 | 0 | 0 | 0 | 0 | 0 | 0.046 | 0 | 561 | 75
99.175 | 99.175 | 0 | 0 | 0 | 0 | 0 | 0 | 0 | 0.74 | 0 | 0 | 0 | 0 | 0 | 0 | 0 | 0 | 0 | 0 | 0 | 0 | 0 | 0 | 0 | 0 | 0.085 | 0 | 575 | 77
98.11 | 98.11 | 0 | 0 | 0 | 0 | 0 | 0 | 0 | 0.91 | 0 | 0 | 0 | 0 | 0 | 0 | 0 | 0 | 0 | 0 | 0 | 0 | 0 | 0 | 0 | 0 | 0.98 | 0 | 556 | 80
99.373 | 99.373 | 0 | 0 | 0 | 0 | 0 | 0 | 0 | 0.58 | 0 | 0 | 0 | 0 | 0 | 0 | 0 | 0 | 0 | 0 | 0 | 0 | 0 | 0 | 0 | 0 | 0.047 | 0 | 660 | 85
99.143 | 99.143 | 0 | 0 | 0 | 0 | 0 | 0 | 0 | 0.77 | 0 | 0 | 0 | 0 | 0 | 0 | 0 | 0 | 0 | 0 | 0 | 0 | 0 | 0 | 0 | 0 | 0.087 | 0 | 676 | 84
98.921 | 98.921 | 0 | 0 | 0 | 0 | 0 | 0 | 0 | 0.98 | 0 | 0 | 0 | 0 | 0 | 0 | 0 | 0 | 0 | 0 | 0 | 0 | 0 | 0 | 0 | 0 | 0.099 | 0 | 655 | 86
99.361 | 99.361 | 0 | 0 | 0 | 0 | 0 | 0 | 0 | 0.59 | 0 | 0 | 0 | 0 | 0 | 0 | 0 | 0 | 0 | 0 | 0 | 0 | 0 | 0 | 0 | 0 | 0.049 | 0 | 520 | 78
99.152 | 99.152 | 0 | 0 | 0 | 0 | 0 | 0 | 0 | 0.76 | 0 | 0 | 0 | 0 | 0 | 0 | 0 | 0 | 0 | 0 | 0 | 0 | 0 | 0 | 0 | 0 | 0.088 | 0 | 535 | 79
98.91 | 98.91 | 0 | 0 | 0 | 0 | 0 | 0 | 0 | 0.98 | 0 | 0 | 0 | 0 | 0 | 0 | 0 | 0 | 0 | 0 | 0 | 0 | 0 | 0 | 0 | 0 | 0.11 | 0 | 508 | 81
99.462 | 99.462 | 0 | 0 | 0 | 0 | 0 | 0 | 0 | 0.47 | 0 | 0 | 0 | 0 | 0 | 0 | 0 | 0 | 0 | 0 | 0 | 0 | 0 | 0 | 0 | 0 | 0.068 | 0 | 514 | 72
99.123 | 99.123 | 0 | 0 | 0 | 0 | 0 | 0 | 0 | 0.78 | 0 | 0 | 0 | 0 | 0 | 0 | 0 | 0 | 0 | 0 | 0 | 0 | 0 | 0 | 0 | 0 | 0.097 | 0 | 523 | 75
98.89 | 98.89 | 0 | 0 | 0 | 0 | 0 | 0 | 0 | 0.99 | 0 | 0 | 0 | 0 | 0 | 0 | 0 | 0 | 0 | 0 | 0 | 0 | 0 | 0 | 0 | 0 | 0.12 | 0 | 506 | 79
93.83 | 93.83 | 0 | 0 | 3.5 | 0 | 0 | 0 | 0.5 | 0.07 | 0 | 0 | 0 | 0 | 0 | 0 | 0 | 0 | 1 | 0.8 | 0.3 | 0 | 0 | 0 | 0 | 0 | 0 | 0 | 770 | 73.1
95.77 | 95.77 | 0 | 0 | 3 | 0 | 0 | 0 | 0.3 | 0.03 | 0 | 0 | 0 | 0 | 0 | 0 | 0 | 0 | 0.5 | 0.3 | 0.1 | 0 | 0 | 0 | 0 | 0 | 0 | 0 | 760 | 71.6
95.3 | 95.3 | 0 | 0 | 2.75 | 0 | 0 | 0 | 0.4 | 0.05 | 0 | 0 | 0 | 0 | 0 | 0 | 0 | 0 | 0.75 | 0.55 | 0.2 | 0 | 0 | 0 | 0 | 0 | 0 | 0 | 770 | 75.3
98.299 | 98.299 | 0.05 | 0.01 | 0.05 | 0 | 0.01 | 0.02 | 1.5 | 0 | 0 | 0 | 0 | 0 | 0 | 0 | 0.05 | 0 | 0 | 0 | 0 | 0.001 | 0 | 0.01 | 0 | 0 | 0 | 0 | 280 | 30
97.968 | 97.968 | 0.15 | 0.02 | 0.08 | 0 | 0.03 | 0.05 | 1.6 | 0 | 0 | 0 | 0 | 0 | 0 | 0 | 0.1 | 0 | 0 | 0 | 0 | 0.002 | 0 | 0 | 0 | 0 | 0 | 0 | 320 | 31
97.847 | 97.847 | 0.12 | 0.03 | 0.05 | 0 | 0.05 | 0.1 | 1.7 | 0 | 0.1 | 0 | 0 | 0 | 0 | 0 | 0 | 0 | 0 | 0 | 0 | 0.003 | 0 | 0 | 0 | 0 | 0 | 0 | 450 | 31
97.618 | 97.618 | 0.13 | 0.02 | 0.13 | 0 | 0.08 | 0.15 | 1.8 | 0 | 0.01 | 0 | 0 | 0 | 0 | 0 | 0.01 | 0 | 0 | 0 | 0 | 0.002 | 0 | 0.05 | 0 | 0 | 0 | 0 | 530 | 32
97.429 | 97.429 | 0.08 | 0.03 | 0.12 | 0 | 0.1 | 0.25 | 1.9 | 0 | 0.04 | 0 | 0 | 0 | 0 | 0 | 0.02 | 0 | 0 | 0 | 0 | 0.001 | 0 | 0.03 | 0 | 0 | 0 | 0 | 550 | 32
97.007 | 97.007 | 0.3 | 0.01 | 0.16 | 0 | 0.3 | 0.55 | 1.6 | 0 | 0.01 | 0 | 0 | 0 | 0 | 0 | 0.01 | 0 | 0 | 0 | 0 | 0.003 | 0 | 0.05 | 0 | 0 | 0 | 0 | 620 | 33
96.568 | 96.568 | 0.2 | 0.04 | 0.15 | 0 | 0.5 | 0.85 | 1.6 | 0 | 0.02 | 0 | 0 | 0 | 0 | 0 | 0.05 | 0 | 0 | 0 | 0 | 0.002 | 0 | 0.02 | 0 | 0 | 0 | 0 | 330 | 32
96.079 | 96.079 | 0.1 | 0.04 | 0.1 | 0 | 0.6 | 1.5 | 1.5 | 0 | 0.05 | 0 | 0 | 0 | 0 | 0 | 0.02 | 0 | 0 | 0 | 0 | 0.001 | 0 | 0.01 | 0 | 0 | 0 | 0 | 640 | 34
95.367 | 95.367 | 0.3 | 0.04 | 0.1 | 0 | 0.8 | 1.6 | 1.7 | 0 | 0.01 | 0 | 0 | 0 | 0 | 0 | 0.01 | 0 | 0 | 0 | 0 | 0.003 | 0 | 0.07 | 0 | 0 | 0 | 0 | 630 | 35
93.928 | 93.928 | 0.15 | 0.04 | 0.12 | 0 | 1 | 2.8 | 1.9 | 0 | 0.01 | 0 | 0 | 0 | 0 | 0 | 0.02 | 0 | 0 | 0 | 0 | 0.002 | 0 | 0.03 | 0 | 0 | 0 | 0 | 520 | 31
93.379 | 93.379 | 0.25 | 0.01 | 0.18 | 0 | 1.3 | 3 | 1.8 | 0 | 0 | 0 | 0 | 0 | 0 | 0 | 0 | 0 | 0 | 0 | 0 | 0.001 | 0 | 0.08 | 0 | 0 | 0 | 0 | 620 | 32
92.018 | 92.018 | 0.3 | 0.05 | 0.19 | 0 | 2.2 | 3.2 | 2 | 0 | 0.01 | 0 | 0 | 0 | 0 | 0 | 0.02 | 0 | 0 | 0 | 0 | 0.002 | 0 | 0.01 | 0 | 0 | 0 | 0 | 680 | 32
97.568 | 97.568 | 0.1 | 0.05 | 0.1 | 0 | 0.5 | 1.6 | 0 | 0 | 0.04 | 0 | 0 | 0 | 0 | 0 | 0.02 | 0 | 0 | 0 | 0 | 0.002 | 0 | 0.02 | 0 | 0 | 0 | 0 | 520 | 56
71.57 | 71.57 | 0.05 | 0 | 0.52 | 0.01 | 0 | 27.8 | 0 | 0 | 0 | 0 | 0 | 0 | 0 | 0 | 0 | 0 | 0 | 0 | 0 | 0.05 | 0 | 0 | 0 | 0 | 0 | 0 | 586 | 24
70.55 | 70.55 | 0.05 | 0 | 0.8 | 0.16 | 0 | 28.4 | 0 | 0 | 0 | 0 | 0 | 0 | 0 | 0 | 0 | 0 | 0 | 0 | 0 | 0.04 | 0 | 0 | 0 | 0 | 0 | 0 | 642 | 23
69.62 | 69.62 | 0.04 | 0 | 1.3 | 0.3 | 0 | 28.7 | 0 | 0 | 0 | 0 | 0 | 0 | 0 | 0 | 0 | 0 | 0 | 0 | 0 | 0.04 | 0 | 0 | 0 | 0 | 0 | 0 | 707 | 21
99.85 | 99.85 | 0 | 0 | 0 | 0 | 0 | 0 | 0.15 | 0 | 0 | 0 | 0 | 0 | 0 | 0 | 0 | 0 | 0 | 0 | 0 | 0 | 0 | 0 | 0 | 0 | 0 | 0 | 515 | 87.8
85 | 85 | 0 | 0 | 9.1 | 0 | 0 | 0 | 5.9 | 0 | 0 | 0 | 0 | 0 | 0 | 0 | 0 | 0 | 0 | 0 | 0 | 0 | 0 | 0 | 0 | 0 | 0 | 0 | 1121 | 12.2
81.7 | 81.7 | 0 | 0 | 11.2 | 0 | 0 | 0 | 7.1 | 0 | 0 | 0 | 0 | 0 | 0 | 0 | 0 | 0 | 0 | 0 | 0 | 0 | 0 | 0 | 0 | 0 | 0 | 0 | 1261 | 11.6
81 | 81 | 0 | 0 | 12.1 | 0 | 0 | 0 | 6.9 | 0 | 0 | 0 | 0 | 0 | 0 | 0 | 0 | 0 | 0 | 0 | 0 | 0 | 0 | 0 | 0 | 0 | 0 | 0 | 1276 | 11.2
76.6 | 76.6 | 0 | 0 | 15.3 | 0 | 0 | 0 | 8.1 | 0 | 0 | 0 | 0 | 0 | 0 | 0 | 0 | 0 | 0 | 0 | 0 | 0 | 0 | 0 | 0 | 0 | 0 | 0 | 1266 | 7.5
74 | 74 | 0 | 0 | 21.1 | 0 | 0 | 0 | 4.9 | 0 | 0 | 0 | 0 | 0 | 0 | 0 | 0 | 0 | 0 | 0 | 0 | 0 | 0 | 0 | 0 | 0 | 0 | 0 | 1194 | 5.4
98.46 | 98.46 | 0 | 0.04 | 0.2 | 0 | 0 | 0 | 0 | 1 | 0 | 0 | 0 | 0 | 0 | 0 | 0.3 | 0 | 0 | 0 | 0 | 0 | 0 | 0 | 0 | 0 | 0 | 0 | 544.6858 | 60
98.24 | 98.24 | 0 | 0.06 | 0.3 | 0 | 0 | 0 | 0 | 1 | 0 | 0 | 0 | 0 | 0 | 0 | 0.4 | 0 | 0 | 0 | 0 | 0 | 0 | 0 | 0 | 0 | 0 | 0 | 565.3701 | 64
98.02 | 98.02 | 0 | 0.08 | 0.4 | 0 | 0 | 0 | 0 | 1 | 0 | 0 | 0 | 0 | 0 | 0 | 0.5 | 0 | 0 | 0 | 0 | 0 | 0 | 0 | 0 | 0 | 0 | 0 | 572.2649 | 58
97.92 | 97.92 | 0 | 0.08 | 0.4 | 0 | 0 | 0 | 0 | 1 | 0 | 0 | 0 | 0 | 0 | 0 | 0.6 | 0 | 0 | 0 | 0 | 0 | 0 | 0 | 0 | 0 | 0 | 0 | 572.2649 | 62
97.82 | 97.82 | 0 | 0.08 | 0.4 | 0 | 0 | 0 | 0 | 1 | 0 | 0 | 0 | 0 | 0 | 0 | 0.7 | 0 | 0 | 0 | 0 | 0 | 0 | 0 | 0 | 0 | 0 | 0 | 551.5806 | 58
97.26 | 97.26 | 0 | 0.14 | 0.7 | 0 | 0 | 0 | 0 | 1 | 0 | 0 | 0 | 0 | 0 | 0 | 0.9 | 0 | 0 | 0 | 0 | 0 | 0 | 0 | 0 | 0 | 0 | 0 | 572.2649 | 50
97.82 | 97.82 | 0 | 0.08 | 0.4 | 0 | 0 | 0 | 0 | 1 | 0 | 0 | 0 | 0 | 0 | 0 | 0.7 | 0 | 0 | 0 | 0 | 0 | 0 | 0 | 0 | 0 | 0 | 0 | 572.2649 | 55
96.938 | 96.938 | 0 | 0 | 2.09 | 0.75 | 0 | 0 | 0 | 0.062 | 0 | 0 | 0 | 0 | 0 | 0 | 0 | 0 | 0 | 0 | 0 | 0 | 0 | 0 | 0 | 0 | 0.16 | 0 | 716 | 40
96.53 | 96.53 | 0 | 0 | 2.79 | 0.58 | 0.1 | 0 | 0 | 0 | 0 | 0 | 0 | 0 | 0 | 0 | 0 | 0 | 0 | 0 | 0 | 0 | 0 | 0 | 0 | 0 | 0 | 0 | 879 | 48.9
99.87 | 99.87 | 0.1 | 0.03 | 0 | 0 | 0 | 0 | 0 | 0 | 0 | 0 | 0 | 0 | 0 | 0 | 0 | 0 | 0 | 0 | 0 | 0 | 0 | 0 | 0 | 0 | 0 | 0 | 400 | 90
98.55 | 98.55 | 0 | 0 | 0 | 0 | 0 | 0 | 0 | 1 | 0 | 0 | 0 | 0 | 0 | 0 | 0 | 0 | 0 | 0 | 0 | 0 | 0.25 | 0 | 0 | 0 | 0.2 | 0 | 700 | 73.9
99.6 | 99.6 | 0.3 | 0.1 | 0 | 0 | 0 | 0 | 0 | 0 | 0 | 0 | 0 | 0 | 0 | 0 | 0 | 0 | 0 | 0 | 0 | 0 | 0 | 0 | 0 | 0 | 0 | 0 | 480 | 78
98.97 | 98.97 | 0.1 | 0.13 | 0.7 | 0 | 0 | 0.1 | 0 | 0 | 0 | 0 | 0 | 0 | 0 | 0 | 0 | 0 | 0 | 0 | 0 | 0 | 0 | 0 | 0 | 0 | 0 | 0 | 630 | 65
97.93 | 97.93 | 0 | 0.07 | 0.8 | 0 | 0 | 0 | 1.2 | 0 | 0 | 0 | 0 | 0 | 0 | 0 | 0 | 0 | 0 | 0 | 0 | 0 | 0 | 0 | 0 | 0 | 0 | 0 | 545 | 34
88.7 | 88.7 | 0 | 0 | 9 | 0 | 0 | 0 | 2.3 | 0 | 0 | 0 | 0 | 0 | 0 | 0 | 0 | 0 | 0 | 0 | 0 | 0 | 0 | 0 | 0 | 0 | 0 | 0 | 462.5 | 12
99.77 | 99.77 | 0.1 | 0.03 | 0 | 0 | 0 | 0 | 0.1 | 0 | 0 | 0 | 0 | 0 | 0 | 0 | 0 | 0 | 0 | 0 | 0 | 0 | 0 | 0 | 0 | 0 | 0 | 0 | 330 | 80
97.87 | 97.87 | 0.1 | 0.03 | 0 | 0 | 0 | 0 | 2 | 0 | 0 | 0 | 0 | 0 | 0 | 0 | 0 | 0 | 0 | 0 | 0 | 0 | 0 | 0 | 0 | 0 | 0 | 0 | 490 | 35
99.07 | 99.07 | 0.1 | 0.03 | 0 | 0 | 0.2 | 0.4 | 0.2 | 0 | 0 | 0 | 0 | 0 | 0 | 0 | 0 | 0 | 0 | 0 | 0 | 0 | 0 | 0 | 0 | 0 | 0 | 0 | 402.5 | 61
97.7 | 97.7 | 1.9 | 0 | 0 | 0.05 | 0.1 | 0.15 | 0.1 | 0 | 0 | 0 | 0 | 0 | 0 | 0 | 0 | 0 | 0 | 0 | 0 | 0 | 0 | 0 | 0 | 0 | 0 | 0 | 407.5 | 63
99.8025 | 99.8025 | 0 | 0.047 | 0 | 0 | 0 | 0 | 0.01 | 0 | 0.14 | 0 | 0 | 0.0005 | 0 | 0 | 0 | 0 | 0 | 0 | 0 | 0 | 0 | 0 | 0 | 0 | 0 | 0 | 530 | 79
99.7335 | 99.7335 | 0 | 0.056 | 0 | 0 | 0 | 0 | 0.03 | 0 | 0.18 | 0 | 0 | 0.0005 | 0 | 0 | 0 | 0 | 0 | 0 | 0 | 0 | 0 | 0 | 0 | 0 | 0 | 0 | 551 | 75
99.6124 | 99.6124 | 0 | 0.067 | 0 | 0 | 0 | 0 | 0.08 | 0 | 0.24 | 0 | 0 | 0.0006 | 0 | 0 | 0 | 0 | 0 | 0 | 0 | 0 | 0 | 0 | 0 | 0 | 0 | 0 | 419 | 76
99.5825 | 99.5825 | 0 | 0.057 | 0.02 | 0 | 0 | 0 | 0.17 | 0 | 0.17 | 0 | 0 | 0.0005 | 0 | 0 | 0 | 0 | 0 | 0 | 0 | 0 | 0 | 0 | 0 | 0 | 0 | 0 | 606 | 68
99.6076 | 99.6076 | 0 | 0.072 | 0.05 | 0 | 0 | 0 | 0.04 | 0 | 0.23 | 0 | 0 | 0.0004 | 0 | 0 | 0 | 0 | 0 | 0 | 0 | 0 | 0 | 0 | 0 | 0 | 0 | 0 | 439 | 79
99.7237 | 99.7237 | 0 | 0.056 | 0.04 | 0 | 0 | 0 | 0.01 | 0 | 0.17 | 0 | 0 | 0.0003 | 0 | 0 | 0 | 0 | 0 | 0 | 0 | 0 | 0 | 0 | 0 | 0 | 0 | 0 | 543 | 81
99.5507 | 99.5507 | 0.05 | 0.069 | 0.03 | 0 | 0 | 0 | 0.06 | 0 | 0.24 | 0 | 0 | 0.0003 | 0 | 0 | 0 | 0 | 0 | 0 | 0 | 0 | 0 | 0 | 0 | 0 | 0 | 0 | 570 | 72
99.8665 | 99.8665 | 0 | 0.043 | 0 | 0 | 0 | 0 | 0.02 | 0 | 0.07 | 0 | 0 | 0.0005 | 0 | 0 | 0 | 0 | 0 | 0 | 0 | 0 | 0 | 0 | 0 | 0 | 0 | 0 | 445 | 72
99.8203 | 99.8203 | 0 | 0.029 | 0 | 0 | 0 | 0 | 0.02 | 0 | 0.13 | 0 | 0 | 0.0007 | 0 | 0 | 0 | 0 | 0 | 0 | 0 | 0 | 0 | 0 | 0 | 0 | 0 | 0 | 453 | 69
99.6911 | 99.6911 | 0 | 0.058 | 0 | 0 | 0 | 0 | 0.05 | 0 | 0.2 | 0 | 0 | 0.0009 | 0 | 0 | 0 | 0 | 0 | 0 | 0 | 0 | 0 | 0 | 0 | 0 | 0 | 0 | 584 | 75
99.7371 | 99.7371 | 0 | 0.052 | 0 | 0 | 0 | 0 | 0.06 | 0 | 0.15 | 0 | 0 | 0.0009 | 0 | 0 | 0 | 0 | 0 | 0 | 0 | 0 | 0 | 0 | 0 | 0 | 0 | 0 | 536 | 71
99.5401 | 99.5401 | 0 | 0.059 | 0.03 | 0 | 0 | 0 | 0.18 | 0 | 0.19 | 0 | 0 | 0.0009 | 0 | 0 | 0 | 0 | 0 | 0 | 0 | 0 | 0 | 0 | 0 | 0 | 0 | 0 | 593 | 64
98.9773 | 98.9773 | 0.31 | 0.062 | 0.05 | 0 | 0 | 0 | 0.42 | 0 | 0.18 | 0 | 0 | 0.0007 | 0 | 0 | 0 | 0 | 0 | 0 | 0 | 0 | 0 | 0 | 0 | 0 | 0 | 0 | 614 | 57
99.5372 | 99.5372 | 0.02 | 0.072 | 0.09 | 0 | 0 | 0 | 0.03 | 0 | 0.25 | 0 | 0 | 0.0008 | 0 | 0 | 0 | 0 | 0 | 0 | 0 | 0 | 0 | 0 | 0 | 0 | 0 | 0 | 538 | 70
99.5922 | 99.5922 | 0.08 | 0.057 | 0.03 | 0 | 0 | 0 | 0.05 | 0 | 0.19 | 0 | 0 | 0.0008 | 0 | 0 | 0 | 0 | 0 | 0 | 0 | 0 | 0 | 0 | 0 | 0 | 0 | 0 | 571 | 75
99.6891 | 99.6891 | 0 | 0.06 | 0.03 | 0 | 0 | 0 | 0.02 | 0 | 0.2 | 0 | 0 | 0.0009 | 0 | 0 | 0 | 0 | 0 | 0 | 0 | 0 | 0 | 0 | 0 | 0 | 0 | 0 | 555 | 74
99.6042 | 99.6042 | 0 | 0.075 | 0.02 | 0 | 0 | 0 | 0.03 | 0 | 0.27 | 0 | 0 | 0.0008 | 0 | 0 | 0 | 0 | 0 | 0 | 0 | 0 | 0 | 0 | 0 | 0 | 0 | 0 | 588 | 79
99.5871 | 99.5871 | 0 | 0.042 | 0 | 0 | 0 | 0 | 0.08 | 0 | 0.29 | 0 | 0 | 0.0009 | 0 | 0 | 0 | 0 | 0 | 0 | 0 | 0 | 0 | 0 | 0 | 0 | 0 | 0 | 478 | 60
99.5251 | 99.5251 | 0.07 | 0.064 | 0.12 | 0 | 0 | 0 | 0.09 | 0 | 0.13 | 0 | 0 | 0.0009 | 0 | 0 | 0 | 0 | 0 | 0 | 0 | 0 | 0 | 0 | 0 | 0 | 0 | 0 | 493 | 62
99.5507 | 99.5507 | 0 | 0.079 | 0 | 0 | 0 | 0 | 0.09 | 0 | 0.28 | 0 | 0 | 0.0003 | 0 | 0 | 0 | 0 | 0 | 0 | 0 | 0 | 0 | 0 | 0 | 0 | 0 | 0 | 303 | 48
99.5637 | 99.5637 | 0 | 0.086 | 0.04 | 0 | 0 | 0 | 0.04 | 0 | 0.27 | 0 | 0 | 0.0003 | 0 | 0 | 0 | 0 | 0 | 0 | 0 | 0 | 0 | 0 | 0 | 0 | 0 | 0 | 298 | 47
99.3877 | 99.3877 | 0.04 | 0.082 | 0.03 | 0 | 0 | 0.12 | 0.08 | 0 | 0.26 | 0 | 0 | 0.0003 | 0 | 0 | 0 | 0 | 0 | 0 | 0 | 0 | 0 | 0 | 0 | 0 | 0 | 0 | 314 | 46
99.8045 | 99.8045 | 0 | 0.044 | 0 | 0 | 0 | 0 | 0.001 | 0 | 0.15 | 0 | 0 | 0.0005 | 0 | 0 | 0 | 0 | 0 | 0 | 0 | 0 | 0 | 0 | 0 | 0 | 0 | 0 | 288 | 81
99.6292 | 99.6292 | 0 | 0.06 | 0.06 | 0 | 0 | 0 | 0.04 | 0 | 0.21 | 0 | 0 | 0.0008 | 0 | 0 | 0 | 0 | 0 | 0 | 0 | 0 | 0 | 0 | 0 | 0 | 0 | 0 | 598 | 74
90 | 90 | 0 | 0 | 0 | 0 | 0 | 10 | 0 | 0 | 0 | 0 | 0 | 0 | 0 | 0 | 0 | 0 | 0 | 0 | 0 | 0 | 0 | 0 | 0 | 0 | 0 | 0 | 270 | 44
87.5 | 87.5 | 0 | 0 | 0 | 0 | 0 | 12.5 | 0 | 0 | 0 | 0 | 0 | 0 | 0 | 0 | 0 | 0 | 0 | 0 | 0 | 0 | 0 | 0 | 0 | 0 | 0 | 0 | 290 | 40
85 | 85 | 0 | 0 | 0 | 0 | 0 | 15 | 0 | 0 | 0 | 0 | 0 | 0 | 0 | 0 | 0 | 0 | 0 | 0 | 0 | 0 | 0 | 0 | 0 | 0 | 0 | 0 | 295 | 37
80 | 80 | 0 | 0 | 0 | 0 | 0 | 20 | 0 | 0 | 0 | 0 | 0 | 0 | 0 | 0 | 0 | 0 | 0 | 0 | 0 | 0 | 0 | 0 | 0 | 0 | 0 | 0 | 330 | 32
70 | 70 | 0 | 0 | 0 | 0 | 0 | 30 | 0 | 0 | 0 | 0 | 0 | 0 | 0 | 0 | 0 | 0 | 0 | 0 | 0 | 0 | 0 | 0 | 0 | 0 | 0 | 0 | 350 | 28
65 | 65 | 0 | 0 | 0 | 0 | 0 | 35 | 0 | 0 | 0 | 0 | 0 | 0 | 0 | 0 | 0 | 0 | 0 | 0 | 0 | 0 | 0 | 0 | 0 | 0 | 0 | 0 | 350 | 27
95 | 95 | 0 | 0 | 0 | 0 | 0 | 4 | 1 | 0 | 0 | 0 | 0 | 0 | 0 | 0 | 0 | 0 | 0 | 0 | 0 | 0 | 0 | 0 | 0 | 0 | 0 | 0 | 280 | 41
95 | 95 | 0 | 0 | 0 | 0 | 0 | 3 | 2 | 0 | 0 | 0 | 0 | 0 | 0 | 0 | 0 | 0 | 0 | 0 | 0 | 0 | 0 | 0 | 0 | 0 | 0 | 0 | 305 | 37
91 | 91 | 0 | 0 | 0 | 0 | 0 | 8.5 | 0.5 | 0 | 0 | 0 | 0 | 0 | 0 | 0 | 0 | 0 | 0 | 0 | 0 | 0 | 0 | 0 | 0 | 0 | 0 | 0 | 280 | 32
87.5 | 87.5 | 0 | 0 | 0 | 0 | 0 | 1.1 | 11.4 | 0 | 0 | 0 | 0 | 0 | 0 | 0 | 0 | 0 | 0 | 0 | 0 | 0 | 0 | 0 | 0 | 0 | 0 | 0 | 305 | 31
66.3 | 66.3 | 0 | 0 | 0 | 0 | 0 | 33.5 | 0 | 0 | 0 | 0 | 0 | 0 | 0 | 0 | 0 | 0 | 0 | 0 | 0 | 0.2 | 0 | 0 | 0 | 0 | 0 | 0 | 360 | 26
85 | 85 | 0 | 0 | 0 | 0 | 0 | 14.3 | 0.7 | 0 | 0 | 0 | 0 | 0 | 0 | 0 | 0 | 0 | 0 | 0 | 0 | 0 | 0 | 0 | 0 | 0 | 0 | 0 | 315 | 31
94.8 | 94.8 | 0 | 0.2 | 0 | 0 | 0 | 0 | 5 | 0 | 0 | 0 | 0 | 0 | 0 | 0 | 0 | 0 | 0 | 0 | 0 | 0 | 0 | 0 | 0 | 0 | 0 | 0 | 345 | 20
95.6 | 95.6 | 0 | 0.2 | 0 | 0 | 0 | 0 | 4.2 | 0 | 0 | 0 | 0 | 0 | 0 | 0 | 0 | 0 | 0 | 0 | 0 | 0 | 0 | 0 | 0 | 0 | 0 | 0 | 345 | 20
92 | 92 | 0 | 0 | 0 | 0 | 0 | 0 | 8 | 0 | 0 | 0 | 0 | 0 | 0 | 0 | 0 | 0 | 0 | 0 | 0 | 0 | 0 | 0 | 0 | 0 | 0 | 0 | 415 | 13
88 | 88 | 0 | 0 | 0 | 0 | 0 | 4 | 4 | 0 | 0 | 0 | 0 | 0 | 0 | 0 | 0 | 0 | 0 | 0 | 0 | 4 | 0 | 0 | 0 | 0 | 0 | 0 | 345 | 19
65 | 65 | 0 | 0 | 10 | 0 | 0 | 25 | 0 | 0 | 0 | 0 | 0 | 0 | 0 | 0 | 0 | 0 | 0 | 0 | 0 | 0 | 0 | 0 | 0 | 0 | 0 | 0 | 385 | 9
65 | 65 | 0 | 0 | 15 | 0 | 0 | 20 | 0 | 0 | 0 | 0 | 0 | 0 | 0 | 0 | 0 | 0 | 0 | 0 | 0 | 0 | 0 | 0 | 0 | 0 | 0 | 0 | 405 | 7
62 | 62 | 0 | 0 | 0 | 0 | 0 | 36.2 | 0 | 0 | 0 | 0 | 0 | 0 | 0 | 0 | 0 | 0 | 0 | 0 | 0 | 1.8 | 0 | 0 | 0 | 0 | 0 | 0 | 360 | 26
81 | 81 | 0 | 0 | 0 | 0 | 0 | 18.1 | 0.9 | 0 | 0 | 0 | 0 | 0 | 0 | 0 | 0 | 0 | 0 | 0 | 0 | 0 | 0 | 0 | 0 | 0 | 0 | 0 | 340 | 28
65 | 65 | 0 | 0 | 0 | 0 | 0 | 34 | 0 | 0 | 0 | 0 | 0 | 0 | 0 | 0 | 0 | 0 | 0 | 0 | 0 | 1 | 0 | 0 | 0 | 0 | 0 | 0 | 350 | 26
88.5 | 88.5 | 0 | 0 | 0 | 0 | 0 | 9.5 | 2 | 0 | 0 | 0 | 0 | 0 | 0 | 0 | 0 | 0 | 0 | 0 | 0 | 0 | 0 | 0 | 0 | 0 | 0 | 0 | 315 | 28
65 | 65 | 0 | 0 | 12 | 0 | 0 | 23 | 0 | 0 | 0 | 0 | 0 | 0 | 0 | 0 | 0 | 0 | 0 | 0 | 0 | 0 | 0 | 0 | 0 | 0 | 0 | 0 | 405 | 8
65.8 | 65.8 | 0 | 0 | 0 | 0 | 0 | 34.1 | 0 | 0 | 0 | 0 | 0 | 0 | 0 | 0 | 0 | 0 | 0 | 0 | 0 | 0.1 | 0 | 0 | 0 | 0 | 0 | 0 | 350 | 27
62.5 | 62.5 | 0 | 0 | 0 | 0 | 0 | 36.4 | 0 | 0 | 0 | 0 | 0 | 0 | 0 | 0 | 0 | 0 | 0 | 0 | 0 | 1.1 | 0 | 0 | 0 | 0 | 0 | 0 | 330 | 26
66 | 66 | 0 | 0 | 0 | 0 | 0 | 32.4 | 0 | 0 | 0 | 0 | 0 | 0 | 0 | 0 | 0 | 0 | 0 | 0 | 0 | 1.6 | 0 | 0 | 0 | 0 | 0 | 0 | 360 | 26
99.6 | 99.6 | 0 | 0 | 0 | 0 | 0.4 | 0 | 0 | 0 | 0 | 0 | 0 | 0 | 0 | 0 | 0 | 0 | 0 | 0 | 0 | 0 | 0 | 0 | 0 | 0 | 0 | 0 | 241 | 72

## Data
Cu(%) | Fe (%) | P(%) | Ni(%) | Si(%) | Mg(%) | Zn(%) | Sn(%) | Cr(%) | Co(%) | S（%） | Ag(%) | O(%) | Al(%) | Mn(%) | Ti(%) | As(%) | Be(%) | Hf(%) | Bi(%) | Pb(%) | Nb(%) | V(%) | Ca(%) | B(%) | Zr(%) | RE(%) | UTS | EC | UTS | EC | Source | Progress
95.8 | 0 | 0 | 3.2 | 0.7 | 0 | 0.3 | 0 | 0 | 0 | 0 | 0 | 0 | 0 | 0 | 0 | 0 | 0 | 0 | 0 | 0 | 0 | 0 | 0 | 0 | 0 | 0 | 588 | 40 | 588 | 40 | 陈小祝. 引线框架用Cu-Fe-P合金制备工艺与显微组织及性能研究[D]. 广东工业大学, 2012./Chen Xiaozhu. Study on the preparation, microstructure and properties of Cu-Fe-P alloy for lead frame[D]. Guangdong University of Technology, 2012. | C64700, Peak performance, Progress is not clear/Secondary reference
94.55 | 0 | 0 | 3.2 | 0.7 | 0 | 0.3 | 1.25 | 0 | 0 | 0 | 0 | 0 | 0 | 0 | 0 | 0 | 0 | 0 | 0 | 0 | 0 | 0 | 0 | 0 | 0 | 0 | 667 | 35 | 667 | 35 |  | KLF-125, Peak performance, Progress is not clear/Secondary reference
96.3 | 0 | 0 | 3 | 0.6 | 0.1 | 0 | 0 | 0 | 0 | 0 | 0 | 0 | 0 | 0 | 0 | 0 | 0 | 0 | 0 | 0 | 0 | 0 | 0 | 0 | 0 | 0 | 690 | 40 | 690 | 40 |  | C70250, Peak performance, Progress is not clear/Secondary reference
97.5 | 2.35 | 0.03 | 0 | 0 | 0 | 0.12 | 0 | 0 | 0 | 0 | 0 | 0 | 0 | 0 | 0 | 0 | 0 | 0 | 0 | 0 | 0 | 0 | 0 | 0 | 0 | 0 | 485 | 67 | 485 | 67 |  | 980℃×2h + Hot rolling + Quenched + Aging 450℃×1h
99.7 | 0.15 | 0.05 | 0 | 0 | 0 | 0.1 | 0 | 0 | 0 | 0 | 0 | 0 | 0 | 0 | 0 | 0 | 0 | 0 | 0 | 0 | 0 | 0 | 0 | 0 | 0 | 0 | 510 | 75 | 510 | 75 | 张红钢. Cu-Fe-P合金高温热变形行为研究[D]. 中南大学, 2004./Zhang Honggang. Study on high temperature hot deformation behavior of Cu-Fe-P[D]. Central South University, 2004. | TFe0.15,Peak performance, Progress is not clear/Secondary reference
95.8 | 0 | 0 | 3.2 | 0.7 | 0 | 0.3 | 0 | 0 | 0 | 0 | 0 | 0 | 0 | 0 | 0 | 0 | 0 | 0 | 0 | 0 | 0 | 0 | 0 | 0 | 0 | 0 | 800 | 56 | 800 | 56 |  | QSi0.7,Peak performance, Progress is not clear/Secondary reference
98.65 | 0 | 0 | 1 | 0.25 | 0 | 0.1 | 0 | 0 | 0 | 0 | 0 | 0 | 0 | 0 | 0 | 0 | 0 | 0 | 0 | 0 | 0 | 0 | 0 | 0 | 0 | 0 | 550 | 61 | 550 | 61 |  | QSi0.25,Peak performance, Progress is not clear/Secondary reference
97.26 | 2.41 | 0.12 | 0 | 0 | 0 | 0.16 | 0 | 0 | 0 | 0 | 0 | 0 | 0 | 0 | 0 | 0 | 0 | 0 | 0 | 0 | 0 | 0 | 0 | 0 | 0 | 0.05 | 641 | 57 |  |  | 师阿维. 稀土Y对C194合金组织及性能影响的研究[D]. 江西理工大学, 2008./Shi Awei. Research on the Processing and Properties of the rare-earth Y element-C194 Alloy[D].Jiangxi University of Science and Technology, 2008. | 950℃×0.5h + Hot rolling (50%) + 625℃×2h Quenched + Cold rolling (70%) + Aging 500℃×2h + Aging 480℃×2h + Aging 300℃×0.5h
99.87 | 0.1 | 0.03 | 0 | 0 | 0 | 0 | 0 | 0 | 0 | 0 | 0 | 0 | 0 | 0 | 0 | 0 | 0 | 0 | 0 | 0 | 0 | 0 | 0 | 0 | 0 | 0 | 401 | 92 | 401 | 92 | 刘平, 赵冬梅, 田保红. 高性能铜合金及其加工技术[M]. 冶金工业出版社, 2005.ISBN:7-5024-3729-0/Liu Ping, Zhan Dongmei,Tian Baohong. High Performance Copper Alloy and its Processing Technology[M]. Metallurgical industry press. | not clear
97.57 | 2.3 | 0.03 | 0 | 0 | 0 | 0.1 | 0 | 0 | 0 | 0 | 0 | 0 | 0 | 0 | 0 | 0 | 0 | 0 | 0 | 0 | 0 | 0 | 0 | 0 | 0 | 0 | 450 | 60 | 450 | 60
97.07 | 1.5 | 0.03 | 0 | 0 | 0 | 0 | 0.6 | 0.8 | 0 | 0 | 0 | 0 | 0 | 0 | 0 | 0 | 0 | 0 | 0 | 0 | 0 | 0 | 0 | 0 | 0 | 0 | 617 | 50 | 617 | 50
98.4 | 1 | 0.3 | 0 | 0 | 0 | 0.3 | 0 | 0 | 0 | 0 | 0 | 0 | 0 | 0 | 0 | 0 | 0 | 0 | 0 | 0 | 0 | 0 | 0 | 0 | 0 | 0 | 588 | 70 | 588 | 70
97.97 | 0.75 | 0.03 | 0 | 0 | 0 | 0 | 1.25 | 0 | 0 | 0 | 0 | 0 | 0 | 0 | 0 | 0 | 0 | 0 | 0 | 0 | 0 | 0 | 0 | 0 | 0 | 0 | 490 | 40 | 490 | 40
99.77 | 0.1 | 0.03 | 0 | 0 | 0 | 0 | 0.1 | 0 | 0 | 0 | 0 | 0 | 0 | 0 | 0 | 0 | 0 | 0 | 0 | 0 | 0 | 0 | 0 | 0 | 0 | 0 | 460 | 82 | 460 | 82
97.87 | 0.1 | 0.03 | 0 | 0 | 0 | 0 | 2 | 0 | 0 | 0 | 0 | 0 | 0 | 0 | 0 | 0 | 0 | 0 | 0 | 0 | 0 | 0 | 0 | 0 | 0 | 0 | 588 | 35 | 588 | 35
97.97 | 0.8 | 0.03 | 0 | 0 | 0 | 0 | 1.2 | 0 | 0 | 0 | 0 | 0 | 0 | 0 | 0 | 0 | 0 | 0 | 0 | 0 | 0 | 0 | 0 | 0 | 0 | 0 | 509 | 40 | 509 | 40
95.28 | 0.6 | 0.02 | 0 | 0 | 0 | 0.1 | 4 | 0 | 0 | 0 | 0 | 0 | 0 | 0 | 0 | 0 | 0 | 0 | 0 | 0 | 0 | 0 | 0 | 0 | 0 | 0 | 656 | 20 | 656 | 20
99.77 | 0.1 | 0.03 | 0 | 0 | 0.1 | 0 | 0 | 0 | 0 | 0 | 0 | 0 | 0 | 0 | 0 | 0 | 0 | 0 | 0 | 0 | 0 | 0 | 0 | 0 | 0 | 0 | 411 | 90 | 411 | 90
99.87 | 0.1 | 0.03 | 0 | 0 | 0 | 0 | 0 | 0 | 0 | 0 | 0 | 0 | 0 | 0 | 0 | 0 | 0 | 0 | 0 | 0 | 0 | 0 | 0 | 0 | 0 | 0 | 490 | 85 | 490 | 85
97.8 | 1.9 | 0 | 0 | 0.05 | 0 | 0.15 | 0.1 | 0 | 0 | 0 | 0 | 0 | 0 | 0 | 0 | 0 | 0 | 0 | 0 | 0 | 0 | 0 | 0 | 0 | 0 | 0 | 570 | 63 | 570 | 63
97.97 | 0.75 | 0.03 | 0 | 0 | 0 | 0 | 1.25 | 0 | 0 | 0 | 0 | 0 | 0 | 0 | 0 | 0 | 0 | 0 | 0 | 0 | 0 | 0 | 0 | 0 | 0 | 0 | 660 | 40 | 660 | 40
99.15 | 0.6 | 0.2 | 0 | 0 | 0.05 | 0 | 0 | 0 | 0 | 0 | 0 | 0 | 0 | 0 | 0 | 0 | 0 | 0 | 0 | 0 | 0 | 0 | 0 | 0 | 0 | 0 | 500 | 80 | 500 | 80
99.07 | 0.1 | 0.03 | 0 | 0 | 0.2 | 0.4 | 0.2 | 0 | 0 | 0 | 0 | 0 | 0 | 0 | 0 | 0 | 0 | 0 | 0 | 0 | 0 | 0 | 0 | 0 | 0 | 0 | 550 | 60 | 550 | 60
95.87 | 2.1 | 0.03 | 0 | 0 | 0 | 2 | 0 | 0 | 0 | 0 | 0 | 0 | 0 | 0 | 0 | 0 | 0 | 0 | 0 | 0 | 0 | 0 | 0 | 0 | 0 | 0 | 590 | 60 | 590 | 60
99.41 | 0 | 0.04 | 0.2 | 0 | 0 | 0.15 | 0.2 | 0 | 0 | 0 | 0 | 0 | 0 | 0 | 0 | 0 | 0 | 0 | 0 | 0 | 0 | 0 | 0 | 0 | 0 | 0 | 548 | 32 | 548 | 32 | Tian W H, Yan C K, Nemoto M. PRECIPITATION BEHAVIOR IN A Cu—Sn—Ni—Zn—P LEAD FRAME MATERIAL[J]. Acta Metallurgica Sinica (English letters), 2009, 16(3): 155-160. http://www.amse.org.cn/EN/Y2003/V16/I3/155 | Deformation + Homogenized 900℃×1h + Quenched+Aging 500℃×1h
95.55 | 0 | 0 | 1.5 | 0.3 | 0.05 | 0.6 | 2 | 0 | 0 | 0 | 0 | 0 | 0 | 0 | 0 | 0 | 0 | 0 | 0 | 0 | 0 | 0 | 0 | 0 | 0 | 0 | 650 | 30 | 650 | 30 |  | TAMAC15, Progress is not clear,Usually peak performance (UTS maximum)
97.637 | 2.21 | 0.043 | 0 | 0 | 0 | 0.11 | 0 | 0 | 0 | 0 | 0 | 0 | 0 | 0 | 0 | 0 | 0 | 0 | 0 | 0 | 0 | 0 | 0 | 0 | 0 | 0 | 629 | 56 | 629 | 56 | 刘凯. C194合金带材加工性能研究[D]. 江西理工大学, 2007./Liu Kai. Research on the Processing and Properties of the C194 Alloy strip[D]. Jiangxi University of Science and Technology, 2007. | C194, 830℃×0.5h + Hot rolling (87%) + 850℃×1h Quenched + Cold rolling (75%) +Aging 525℃×3.5h + Cold rolling (70%) + Aging 420℃×3.5h + Colding rolling (78%)
99.55 | 0 | 0 | 0 | 0 | 0.05 | 0 | 0 | 0.3 | 0 | 0 | 0 | 0 | 0 | 0 | 0 | 0 | 0 | 0 | 0 | 0 | 0 | 0 | 0 | 0 | 0.1 | 0 | 590 | 82 | 590 | 82 |  | not clear
99.25 | 0 | 0 | 0 | 0 | 0 | 0.2 | 0.25 | 0.3 | 0 | 0 | 0 | 0 | 0 | 0 | 0 | 0 | 0 | 0 | 0 | 0 | 0 | 0 | 0 | 0 | 0 | 0 | 560 | 75 | 560 | 75
95.8 | 0 | 0 | 3.2 | 0.7 | 0 | 0.3 | 0 | 0 | 0 | 0 | 0 | 0 | 0 | 0 | 0 | 0 | 0 | 0 | 0 | 0 | 0 | 0 | 0 | 0 | 0 | 0 | 588 | 40 | 588 | 40
97.75 | 0 | 0.05 | 0.2 | 0 | 0 | 0 | 2 | 0 | 0 | 0 | 0 | 0 | 0 | 0 | 0 | 0 | 0 | 0 | 0 | 0 | 0 | 0 | 0 | 0 | 0 | 0 | 588 | 35 | 588 | 35
99.73 | 0.2 | 0.06 | 0 | 0 | 0 | 0 | 0 | 0 | 0 | 0 | 0 | 0 | 0 | 0 | 0 | 0 | 0 | 0 | 0 | 0 | 0 | 0 | 0 | 0 | 0 | 0.01 | 350 | 82 |  |  | 刘勇，陆德平，杨湘杰，等. 热处理工艺对Cu-Fe-P合金显微硬度及导电率的影响[J]. 金属热处理. 2004, 29(5): 35-37./Liu Yong, Lu Deping, Yang Xiangjie, et.al. Effect of heat treatment on micro-hardness and electrical conductivity of Cu-Fe-P alloy[J]. Heat Treatment of Meatals. 2004, 29(5): 35-37. DOI:10.13251/j.issn.0254-6051.2004.05.012 | 900℃×1.16h Quenched + 400℃×2h
97.37 | 2.5 | 0.03 | 0 | 0 | 0 | 0.1 | 0 | 0 | 0 | 0 | 0 | 0 | 0 | 0 | 0 | 0 | 0 | 0 | 0 | 0 | 0 | 0 | 0 | 0 | 0 | 0 | 520 | 68 | 520 | 68 | 杨后川，王东峰，孔立堵，等. 引线框架Cu-Fe-P合金的加工工艺研究[J]. 热加工工艺. 2005(1): 23-25./Yang Houchuan, Wang Dongfeng, Kong Lidu, et al. Research on processing technique of Cu-Fe-P alloy used in leadframe[J]. Hot Working Technology. 2005(1): 23-25.DOI:10.14158/j.cnki.1001-3814.2005.01.010 | Hot rolling + Cold rolling (70%) + 950℃×1h Quenched + Aging 600℃×1h + Cold rolling (70%) + Aging 350℃×1h + 30%~60% Cold rolling
97.47 | 2.5 | 0.03 | 0 | 0 | 0 | 0 | 0 | 0 | 0 | 0 | 0 | 0 | 0 | 0 | 0 | 0 | 0 | 0 | 0 | 0 | 0 | 0 | 0 | 0 | 0 | 0 | 456 | 52 | 456 | 52 | 戴姣燕，尹志民，宋练鹏，等. 不同处理状态下Cu-2.5Fe-0.03P合金的组织与性能演变[J]. 中国有色金属学报. 2009, 19(11): 1969-1975./Dai Jiaoyan, Yin Zhimin, Song Lianpeng, et al. The Chinese journal of nonferrous metals[J]. 2009, 19(11): 1969-1975. DOI:10.3321/j.issn:1004-0609.2009.11.013 | Hot rolling + on-line solution + Cold rolling (88%) + annealing + Cold rolling (44.67%) + annealing + Cold rolling (51.81%) + Cold rolling (36.5%)
96.82 | 2.37 | 0.6 | 0 | 0 | 0 | 0.21 | 0 | 0 | 0 | 0 | 0 | 0 | 0 | 0 | 0 | 0 | 0 | 0 | 0 | 0 | 0 | 0 | 0 | 0 | 0 | 0 | 380 | 55 | 380 | 55 | 董琦祎，汪明朴，贾延琳，等. 磷含量对Cu-Fe-P合金组织与性能的影响[J]. 材料热处理学报. 2013, 34(6): 75-79./Dong Q, Wang M, Jia Y, et al. Effect of P content on microstructure and property of Cu-Fe-P alloys[J]. Transactions of materials and heat treatment. 2013, 34(6):75-79. DOI:10.13289/j.issn.1009-6264.2013.06.016 | Hot rolling + Quenched + Cold rolling (80%) + 450℃×2h
97.4 | 2.3 | 0.03 | 0 | 0 | 0.05 | 0.12 | 0 | 0.05 | 0 | 0 | 0 | 0 | 0 | 0 | 0 | 0 | 0 | 0 | 0 | 0 | 0 | 0 | 0 | 0 | 0 | 0.05 | 540 | 60 |  |  | 曹兴民，向朝建，杨春秀，等. 一种新型Cu-Fe-P系合金材料的组织性能分析[J]. 稀有金属材料与工程. 2007, 36(S3): 527-529./Cao X, Xiang C, Yang C, et al. The microstructure and properties and properties of a new type of Cu-Fe-P alloy[J]. Rare metal materials and engineering. 2007, 36(S3): 527-529. DOI:10.3321/j.issn:1002-185x.2007.z3.126 | 950℃ Hot rolling + Quenched + Cold rolling + Aging 550℃×2h + 450℃×2h + Refine rolling
99.79 | 0.09 | 0.025 | 0 | 0 | 0.06 | 0.021 | 0 | 0 | 0 | 0 | 0 | 0 | 0 | 0 | 0 | 0 | 0 | 0 | 0 | 0 | 0 | 0 | 0 | 0 | 0 | 0.014 | 450 | 78 |  |  | 张御天，张满，付彭怀. Mg和Er对Cu-Fe-P合金组织性能的影响[J]. 金属热处理. 2006, 31(s1): 68-71./Zhang Y, Zhang M, Fu P. Effects of Mg and Er on microstructure and mechanical properties of Cu-Fe-P alloy[J]. Heat treatment of metals. 2006, 31(s1): 68-71. DOI:10.3969/j.issn.0254-6051.2006.z1.020 | Hot rolling + 900℃×70min Quenched + Cold rolling (80%) + Aging 500℃×2h
97.5 | 2.36 | 0.03 | 0 | 0 | 0 | 0.11 | 0 | 0 | 0 | 0 | 0 | 0 | 0 | 0 | 0 | 0 | 0 | 0 | 0 | 0 | 0 | 0 | 0 | 0 | 0 | 0 | 499 | 65 | 499 | 65 | 向朝建，杨春秀，汤玉琼，等. IC引线框架用Cu-Fe-P合金耐热性能的研究[J]. 金属热处理. 2008, 33(5): 12-15./Xiang C, Yang C, Tang Y, et al. Study on heat resistance of Cu-Fe-P alloy used for IC lead frame[J]. Heat treatment of metals. 2008, 33(5): 12-15. | Hot rolling + Water quenching + Cold rolling + Aging 550℃×2h + 450℃×2h + Cold rolling + annealing + Cold rolling
97.27 | 2.38 | 0.04 | 0 | 0 | 0.05 | 0.11 | 0 | 0.05 | 0 | 0 | 0 | 0 | 0 | 0 | 0 | 0 | 0 | 0 | 0 | 0 | 0 | 0 | 0 | 0 | 0 | 0.1 | 529 | 67.4
99.87 | 0.1 | 0.03 | 0 | 0 | 0 | 0 | 0 | 0 | 0 | 0 | 0 | 0 | 0 | 0 | 0 | 0 | 0 | 0 | 0 | 0 | 0 | 0 | 0 | 0 | 0 | 0 | 383 | 92 | 383 | 92 | 林安义. 高性能连接器用低合金锡青铜[J]. 机电元件. 2001, 21(2): 24-27, 57./Lin Y. Low Alloy Tin Bronze for High Performance Connectors[J]. Electromechanical Components. 2001, 21(2): 24-27, 57. DOI:10.3969/j.issn.1000-6133.2001.02.007 | not clear, peak performance.
99.82 | 0.1 | 0.03 | 0 | 0 | 0 | 0 | 0.05 | 0 | 0 | 0 | 0 | 0 | 0 | 0 | 0 | 0 | 0 | 0 | 0 | 0 | 0 | 0 | 0 | 0 | 0 | 0 | 560 | 36 | 560 | 36
95.37 | 0.1 | 0.03 | 0 | 0 | 0 | 2.5 | 2 | 0 | 0 | 0 | 0 | 0 | 0 | 0 | 0 | 0 | 0 | 0 | 0 | 0 | 0 | 0 | 0 | 0 | 0 | 0 | 558 | 33 | 558 | 33
95.87 | 0.1 | 0.03 | 0 | 0 | 0 | 0 | 4 | 0 | 0 | 0 | 0 | 0 | 0 | 0 | 0 | 0 | 0 | 0 | 0 | 0 | 0 | 0 | 0 | 0 | 0 | 0 | 658 | 23 | 658 | 23
99.6 | 0.15 | 0.05 | 0 | 0 | 0 | 0.1 | 0.1 | 0 | 0 | 0 | 0 | 0 | 0 | 0 | 0 | 0 | 0 | 0 | 0 | 0 | 0 | 0 | 0 | 0 | 0 | 0 | 510 | 75 | 510 | 75 | 赵冬梅，董企铭，刘平，等. 高强高导铜合金合金化机理[J]. 中国有色金属学报. 2001, 11(z2): 21-24./Zhao D, Dong Q, Liu P, et al. Mechanism of alloying of copper alloy with high strength and high electrical conductivity[J]. The Chinese Journal of Nonferrous Metals. 2001, 11(z2): 21-24. DOI:10.3321/j.issn:1004-0609.2001.z2.005 | not clear, peak performance.
99.5 | 0.15 | 0.05 | 0 | 0 | 0 | 0.1 | 0.1 | 0 | 0 | 0 | 0 | 0 | 0 | 0 | 0 | 0 | 0 | 0 | 0 | 0 | 0 | 0 | 0 | 0 | 0 | 0.1 | 602 | 80.3
99.71 | 0.15 | 0.04 | 0 | 0 | 0 | 0 | 0 | 0 | 0 | 0 | 0 | 0 | 0 | 0 | 0 | 0 | 0 | 0 | 0 | 0 | 0 | 0 | 0 | 0 | 0 | 0.1 | 400 | 56 |  |  | 陈志宝，刘小红，陆磊，等. 稀土元素铈对Cu-Fe-P合金导电性和力学性能的影响[J]. 江西科学. 2009, 27(1): 81-83./Chan Z, Liu X, Lu L, et al. Effects of Rare-earth Element Ce on Electrical Conductivity and Mechanical Property of Cu-Fe-P Alloys[J]. Jiangxi Science. 2009, 27(1): 81-83. DOI:10.3969/j.issn.1001-3679.2009.01.021 | 900℃×70min + Cold rolling
99.87 | 0.1 | 0.03 | 0 | 0 | 0 | 0 | 0 | 0 | 0 | 0 | 0 | 0 | 0 | 0 | 0 | 0 | 0 | 0 | 0 | 0 | 0 | 0 | 0 | 0 | 0 | 0 | 421 | 90.87 | 421 | 90.87 | 刘喜波，董企铭，刘平，等. 引线框架材料Cu-Fe-P合金试制产品分析[J]. 铸造. 2004, 53(9): 736-738./Liu X, Dong Q, Liu P, et al. Analysis on Cu-Fe-P Alloy Trial Production for Lead Frame Materials[J]. Foundry. 2004, 53(9): 736-738. DOI:10.3321/j.issn:1001-4977.2004.09.015 | Hot rolling + Cold rolling (88.5%) + Aging 500℃×4h + Cold rolling (60.7%) + 650℃ annealing + Refine rolling (35.4%) + Annealing
97.95 | 2 | 0.05 | 0 | 0 | 0 | 0 | 0 | 0 | 0 | 0 | 0 | 0 | 0 | 0 | 0 | 0 | 0 | 0 | 0 | 0 | 0 | 0 | 0 | 0 | 0 | 0 | 512 | 68.65 | 512 | 68.65 | 董企铭. 双重时效对Cu-Fe-P合金组织和性能的影响[J]. 金属热处理. 2005, 30(z1): 182-184./Dong Q. Effects of Two Step Aging on the Microstructures and Properties of Cu-Fe-P Alloy[J]. Heat treatment of metals. 2005, 30(s1): 182-184. DOI:10.3969/j.issn.0254-6051.2005.z1.039 | Hot rolling + Cold rolling (2.5mm) + Aging 500℃×4h + Cold rolling (60%) + Aging 480℃×4h + Fine rolling + Annealing (0.38mm)
97.37 | 2.5 | 0.03 | 0 | 0 | 0 | 0.1 | 0 | 0 | 0 | 0 | 0 | 0 | 0 | 0 | 0 | 0 | 0 | 0 | 0 | 0 | 0 | 0 | 0 | 0 | 0 | 0 | 380 | 66.1 | 380 | 66.1 | 袁振宇，董企铭，刘平，等. 时效对Cu-Fe-P合金显微硬度及导电率的影响[J]. 热加工工艺. 2002(3): 33-34./Yuan Z, Dong Q, Liu P, et al. The Influence of Aging Process on The Microhardness and Electrical Conductivity of Cu-Fe-P Alloy[J]. Hot Working Technology. 2002(3): 33-34. DOI:10.3969/j.issn.1001-3814.2002.03.014 | 850℃×1h + Water quenching + Cold rolling (75%) + Aging 550℃×4h + Air Cooling + Cold rolling (75%) + Aging 450℃×4h + Air Cooling
99.69 | 0.2 | 0.06 | 0 | 0 | 0 | 0 | 0 | 0 | 0 | 0 | 0 | 0 | 0 | 0 | 0 | 0 | 0 | 0 | 0 | 0 | 0 | 0 | 0 | 0 | 0 | 0.05 | 340 | 82.3 |  |  | 刘勇，陆德平，杨湘杰，等. 热处理工艺对Cu-Fe-P合金显微硬度及导电率的影响[J]. 金属热处理. 2004, 29(5): 35-37./Liu Yong, Lu Deping, Yang Xiangjie, et.al. Effect of Heat Treatment on Micro-hardness and Electrical Conductivity of Cu-Fe-P alloy[J]. Heat Treatment of Meatals. 2004, 29(5): 35-37. DOI:10.3969/j.issn.0254-6051.2004.05.012 | 900℃×70min Solution + Cold rolling + Aging 400℃×2h
97.37 | 2.5 | 0.03 | 0 | 0 | 0 | 0.1 | 0 | 0 | 0 | 0 | 0 | 0 | 0 | 0 | 0 | 0 | 0 | 0 | 0 | 0 | 0 | 0 | 0 | 0 | 0 | 0 | 530 | 68 | 530 | 68 | 杨后川，王东峰，孔立堵，等. 引线框架Cu-Fe-P合金的加工工艺研究[J]. 热加工工艺. 2005(1): 23-25./Yang Houchuan, Wang Dongfeng, Kong Lidu, et al. Research on processing technique of Cu-Fe-P alloy used in leadframe[J]. Hot Working Technology. 2005(1): 23-25.DOI:10.14158/j.cnki.1001-3814.2005.01.010 | Hot rolling + Cold rolling (70%) + 950℃×1h Quenched + Aging 600℃×1h + Cold rolling (70%) + Aging 350℃×1h + 30%~60% Cold rolling
97.2 | 2.5 | 0.03 | 0 | 0 | 0.05 | 0.12 | 0 | 0.05 | 0 | 0 | 0 | 0 | 0 | 0 | 0 | 0 | 0 | 0 | 0 | 0 | 0 | 0 | 0 | 0 | 0 | 0.05 | 510 | 69 |  |  | 杨春秀，郭富安，向朝建，等. 时效态Cu-Fe-P合金组织和性能的研究[J]. 特种铸造及有色合金. 2007, 27(12): 975-978./Yang C, Guo F, Xiang C, et al. Microstructure and Properties of Aging Cu-Fe-P Alloy[J]. Special Casting & Nonferrous Alloys. 2007, 27(12): 975-978. DOI:10.15980/j.tzzz.2007.12.026 | 920℃×30min + Hot rolling (8mm) + 900℃×2h + Quenched + Cold rolling (1.6mm) + Aging 550℃×2h + 450×2
99.18 | 0.7 | 0.12 | 0 | 0 | 0 | 0 | 0 | 0 | 0 | 0 | 0 | 0 | 0 | 0 | 0 | 0 | 0 | 0 | 0 | 0 | 0 | 0 | 0 | 0 | 0 | 0 | 455 | 89.9 | 455 | 89.9 | 曹峰，董琦祎，廖开举，等. 形变热处理对Cu-0.7Fe-0.12P合金组织和性能的影响[J]. 粉末冶金材料科学与工程. 2015(3): 464-469./Cao F, Dong Q, Liao K, et al. Effect of thermo-mechanical treatment on microstructure and properties of Cu-0.7Fe-0.12P alloy[J]. Materials Science and Engineering of Powder Metallurgy. 2015(3): 464-469. DOI:10.3969/j.issn.1673-0224.2015.03.021 | 950℃×2h + Hot rolling (4.3~4.5mm) + 900℃×1h + Quenched + Cold rolling (40%) + Aging 500℃×2h + Cold rolling (80%) + 450℃×1h
99.779 | 0.09 | 0.025 | 0.011 | 0 | 0.06 | 0.021 | 0 | 0 | 0 | 0 | 0 | 0 | 0 | 0 | 0 | 0 | 0 | 0 | 0 | 0 | 0 | 0 | 0 | 0 | 0 | 0.014 | 450 | 78 |  |  | 张御天，张满，付彭怀，等. Mg和RE对Cu-Fe-P合金组织性能的影响[J]. 铸造技术. 2009, 30(4): 523-527./Zhang Y, Zhang M, Fu P. Influences of Mg and RE on the Microstructure and Properties of Cu-Fe-P Alloy[J]. Foundry Technology. 2009, 30(4): 523-527. | 860℃×70min Solution + Cold rolling (80%) + Aging 500℃×2.5h
97.65 | 2.24 | 0.03 | 0 | 0 | 0 | 0.08 | 0 | 0 | 0 | 0 | 0 | 0 | 0 | 0 | 0 | 0 | 0 | 0 | 0 | 0 | 0 | 0 | 0 | 0 | 0 | 0 | 538.5 | 81.8 | 538.5 | 81.8 | 蔡薇，柳瑞清，王晓娟. C194合金加工工艺与性能研究[J]. 锻压技术. 2006, 31(4): 24-27./Cai W, Liu R, Wang X. Study of C194 Alloy machining process and its property[J]. Forging & Stamping Technology. 2006, 31(4): 24-27. DOI:10.3969/j.issn.1000-3940.2006.04.008 | 850℃×60min Solution + Hot rolling (81%) + 850℃×60min Quenched + Cold rolling (71%) + 500℃×3.5h + Cold rolling (70%)
99.807 | 0.11 | 0.033 | 0.012 | 0 | 0 | 0.024 | 0.014 | 0 | 0 | 0 | 0 | 0 | 0 | 0 | 0 | 0 | 0 | 0 | 0 | 0 | 0 | 0 | 0 | 0 | 0 | 0 | 421 | 90.9 | 421 | 90.9 | 刘喜波，董企铭，刘平，等. 引线框架材料Cu-Fe-P合金试制产品分析[J]. 铸造. 2004, 53(9): 736-738./Liu X, Dong Q, Liu P, et al. Analysis on Cu-Fe-P Alloy Trial Production for Lead Frame Materials[J]. Foundry. 2004, 53(9): 736-738. DOI:10.3321/j.issn:1001-4977.2004.09.015 | Hot rolling + Cold rolling (88.5%) + Aging 500℃×4h + Cold rolling (60.7%) + 650℃ annealing + Refine rolling (35.4%) + Annealing
97.426 | 2.33 | 0.106 | 0 | 0 | 0 | 0.138 | 0 | 0 | 0 | 0 | 0 | 0 | 0 | 0 | 0 | 0 | 0 | 0 | 0 | 0 | 0 | 0 | 0 | 0 | 0 | 0 | 525.4 | 49.6 | 525.4 | 49.6 | 黄国杰，谢水生，程镇康，等. 引线框架用C194铜合金工艺的研究[J]. 金属热处理. 2006, 31(11): 67-70./Huang G, Xie S, Cheng Z, et al. Study on Process of C194 Copper Alloy Applied to Lead Frame[J].Heat Treatment of Metals. 2006, 31(11): 67-70. DOI:10.3969/j.issn.0254-6051.2006.11.020 | not clear, peak performance.
97.627 | 2.25 | 0.039 | 0 | 0 | 0 | 0.084 | 0 | 0 | 0 | 0 | 0 | 0 | 0 | 0 | 0 | 0 | 0 | 0 | 0 | 0 | 0 | 0 | 0 | 0 | 0 | 0 | 465.2 | 64.1 | 465.2 | 64.1
97.57 | 2.3 | 0.03 | 0 | 0 | 0 | 0.1 | 0 | 0 | 0 | 0 | 0 | 0 | 0 | 0 | 0 | 0 | 0 | 0 | 0 | 0 | 0 | 0 | 0 | 0 | 0 | 0 | 512 | 77.8 | 512 | 77.8 | 李红英，张孝军，李周兵. 引线框架用铜合金C194热处理工艺研究[J]. 金属热处理. 2008, 33(4): 65-68./Li H, Zhang X, Li Z. Study on heat treatment process of C194 copper alloy for lead frame[J]. Heatment of Metals. 2008, 33(4): 65-68. | 875℃×60min Solution + Cold rolling (70%) + 500℃×5h Aging
97.2 | 2.5 | 0.03 | 0 | 0 | 0.05 | 0.12 | 0 | 0.05 | 0 | 0 | 0 | 0 | 0 | 0 | 0 | 0 | 0 | 0 | 0 | 0 | 0 | 0 | 0 | 0 | 0 | 0.05 | 510 | 69 |  |  | 杨春秀，郭富安，向朝建，等. 时效态Cu-Fe-P合金组织和性能的研究[J]. 特种铸造及有色合金. 2007, 27(12): 975-978./Yang C, Guo F, Xiang C, et al. Microstructure and Properties of Aging Cu-Fe-P Alloy[J]. Special Casting & Nonferrous Alloys. 2007, 27(12): 975-978. DOI:10.15980/j.tzzz.2007.12.026 | 920℃×30min + Hot rolling (8mm) + 900℃×2h + Quenched + Cold rolling (1.6mm) + Aging 550℃×2h + 450×2
99.845 | 0.12 | 0.035 | 0 | 0 | 0 | 0 | 0 | 0 | 0 | 0 | 0 | 0 | 0 | 0 | 0 | 0 | 0 | 0 | 0 | 0 | 0 | 0 | 0 | 0 | 0 | 0 | 417 | 91.2 | 417 | 91.2 | 黄鑫，王德志，曾菊花，等. 引线框架用KFC铜合金低温形变热处理后的组织与性能[J]. 机械工程材料. 2011(12): 59-62./Huang X, Wang D, Zeng J, et al. Micostructure and Properties of KFC Copper Alloy Used for Lead Frame after Low Temperature Thermo-Mechanical Treatment[J]. Materials for Mechanical Engineering. 2011(12): 59-62. | 800℃×1h + Water quenching + Cold rolling (35%) + Aging 500℃×2h + Cold rolling (75%) + Aging 400℃×2h
97.522 | 2.35 | 0.03 | 0 | 0 | 0 | 0 | 0 | 0.098 | 0 | 0 | 0 | 0 | 0 | 0 | 0 | 0 | 0 | 0 | 0 | 0 | 0 | 0 | 0 | 0 | 0 | 0 | 485 | 64 | 485 | 64 | Guo F A, Xiang C J, Yang C X, et al. Study of rare earth elements on the physical and mechanical properties of a Cu–Fe–P–Cr alloy[J]. Materials Science & Engineering B. 2008, 147(1): 1-6. DOI:10.1016/j.mseb.2007.10.011 | 950℃×2h Homogenized + Hot rolling (6mm) + 930℃×70min + Cold rolling (1mm) + Aging 575℃×2h
97.429 | 2.34 | 0.035 | 0 | 0 | 0 | 0 | 0 | 0.096 | 0 | 0 | 0 | 0 | 0 | 0 | 0 | 0 | 0 | 0 | 0 | 0 | 0 | 0 | 0 | 0 | 0 | 0.1 | 500 | 67
96.994 | 2.36 | 0.033 | 0 | 0 | 0 | 0 | 0 | 0.103 | 0 | 0 | 0 | 0 | 0 | 0 | 0 | 0 | 0 | 0 | 0 | 0 | 0 | 0 | 0 | 0 | 0 | 0.51 | 510 | 71
96.71 | 2.35 | 0.031 | 0 | 0 | 0 | 0 | 0.099 | 0 | 0 | 0 | 0 | 0 | 0 | 0 | 0 | 0 | 0 | 0 | 0 | 0 | 0 | 0 | 0 | 0 | 0 | 0.81 | 465 | 72
97.47 | 2.5 | 0.03 | 0 | 0 | 0 | 0 | 0 | 0 | 0 | 0 | 0 | 0 | 0 | 0 | 0 | 0 | 0 | 0 | 0 | 0 | 0 | 0 | 0 | 0 | 0 | 0 | 465 | 67 | 465 | 67 | 王东锋,康布熙,田保红,刘平,黄金亮,赵冬梅.时效处理对Cu-Fe-P合金硬度和导电率的影响[J].洛阳工学院学报,2002(03):10-12./Wang D F, Kang B X, Tian B H, et al. Effect of Aging Treatment on Microhardness and Electrical Conductivity of Cu-Fe-P Alloy[J]. Journal of Luoyang Institute of Technology. 2002(03):10-12. IO:DOI:10.15926/j.cnki.issn1672-6871.2002.03.004 | 850℃×1h Solution + Water Quenched + 525℃×3h Aging + Cooling with furnace + 420℃×3h+ Cooling with furnace + Fine rolling + Annealing
99.8 | 0.165 | 0.035 | 0 | 0 | 0 | 0 | 0 | 0 | 0 | 0 | 0 | 0 | 0 | 0 | 0 | 0 | 0 | 0 | 0 | 0 | 0 | 0 | 0 | 0 | 0 | 0 | 400 | 85 | 400 | 85 | CN101299424 | 16mm (1180~1160℃) + Water Quenched + 760℃×7h + Cold rolling (0.62mm) + 450℃×6h + cold rolling (0.50mm) + 450℃×6h
97.46 | 2.3 | 0.04 | 0 | 0 | 0 | 0 | 0 | 0 | 0 | 0 | 0 | 0 | 0 | 0 | 0 | 0 | 0 | 0 | 0 | 0 | 0 | 0 | 0 | 0 | 0 | 0.2 | 578 | 65 |  |  | CN1482264 | Melting + Red Ingot Casting (Indirect water cooling) + Hot rolling & Quenched +_Surface milling + Cold rolling + Annealing + Cold rolling + Heat treatment
97.6 | 2.1 | 0.02 | 0 | 0 | 0 | 0.07 | 0 | 0.01 | 0 | 0 | 0 | 0 | 0 | 0 | 0 | 0 | 0 | 0 | 0 | 0 | 0 | 0 | 0 | 0 | 0 | 0.2 | 518 | 70 |  |  | CN1932056 | 900~1000℃ hot rolling(6 mm) + Cold rolling (1mm) + 400~600℃ two step aging + Cold rolling (0.5mm) + annealing
97.18 | 2.2 | 0.02 | 0 | 0 | 0 | 0.08 | 0 | 0.02 | 0 | 0 | 0 | 0 | 0 | 0 | 0 | 0 | 0 | 0 | 0 | 0 | 0 | 0 | 0 | 0 | 0 | 0.5 | 512 | 72
97.065 | 2.2 | 0.02 | 0 | 0 | 0 | 0.09 | 0 | 0.025 | 0 | 0 | 0 | 0 | 0 | 0 | 0 | 0 | 0 | 0 | 0 | 0 | 0 | 0 | 0 | 0 | 0 | 0.6 | 516 | 66
96.75 | 2.3 | 0.03 | 0 | 0 | 0 | 0.1 | 0 | 0.02 | 0 | 0 | 0 | 0 | 0 | 0 | 0 | 0 | 0 | 0 | 0 | 0 | 0 | 0 | 0 | 0 | 0 | 0.8 | 520 | 69
96.54 | 2.4 | 0.03 | 0 | 0 | 0 | 0.1 | 0 | 0.03 | 0 | 0 | 0 | 0 | 0 | 0 | 0 | 0 | 0 | 0 | 0 | 0 | 0 | 0 | 0 | 0 | 0 | 0.9 | 525 | 66
96.14 | 2.5 | 0.03 | 0 | 0 | 0 | 0.1 | 0 | 0.03 | 0 | 0 | 0 | 0 | 0 | 0 | 0 | 0 | 0 | 0 | 0 | 0 | 0 | 0 | 0 | 0 | 0 | 1.2 | 530 | 67
97.79 | 2 | 0.02 | 0 | 0 | 0.01 | 0.08 | 0 | 0 | 0 | 0 | 0 | 0 | 0 | 0 | 0 | 0 | 0 | 0 | 0 | 0 | 0 | 0 | 0 | 0 | 0 | 0.1 | 500 | 71 |  |  | CN1940104 | 900~1000℃ hot rolling(6 mm) + Cold rolling (1mm) + 400~600℃ two step aging + Cold rolling (0.5mm) + annealing
97.49 | 2.1 | 0.02 | 0 | 0 | 0.01 | 0.08 | 0 | 0 | 0 | 0 | 0 | 0 | 0 | 0 | 0 | 0 | 0 | 0 | 0 | 0 | 0 | 0 | 0 | 0 | 0 | 0.3 | 512 | 70
97.18 | 2.2 | 0.02 | 0 | 0 | 0.02 | 0.08 | 0 | 0 | 0 | 0 | 0 | 0 | 0 | 0 | 0 | 0 | 0 | 0 | 0 | 0 | 0 | 0 | 0 | 0 | 0 | 0.5 | 516 | 68
96.65 | 2.3 | 0.03 | 0 | 0 | 0.03 | 0.09 | 0 | 0 | 0 | 0 | 0 | 0 | 0 | 0 | 0 | 0 | 0 | 0 | 0 | 0 | 0 | 0 | 0 | 0 | 0 | 0.9 | 520 | 67
96.55 | 2.4 | 0.03 | 0 | 0 | 0.03 | 0.09 | 0 | 0 | 0 | 0 | 0 | 0 | 0 | 0 | 0 | 0 | 0 | 0 | 0 | 0 | 0 | 0 | 0 | 0 | 0 | 0.9 | 525 | 68
96.35 | 2.4 | 0.03 | 0 | 0 | 0.03 | 0.09 | 0 | 0 | 0 | 0 | 0 | 0 | 0 | 0 | 0 | 0 | 0 | 0 | 0 | 0 | 0 | 0 | 0 | 0 | 0 | 1.1 | 530 | 65
97.95 | 2 | 0.05 | 0 | 0 | 0 | 0 | 0 | 0 | 0 | 0 | 0 | 0 | 0 | 0 | 0 | 0 | 0 | 0 | 0 | 0 | 0 | 0 | 0 | 0 | 0 | 0 | 512 | 68.65 | 512 | 68.65 | 董企铭. 双重时效对Cu-Fe-P合金组织和性能的影响[J]. 金属热处理. 2005, 30(z1): 182-184./Dong Q. Effects of Two Step Aging on the Microstructures and Properties of Cu-Fe-P Alloy[J]. Heat treatment of metals. 2005, 30(s1): 182-184. DOI:10.3969/j.issn.0254-6051.2005.z1.039 | Hot rolling + Cold rolling (2.5mm) + Aging 500℃×4h + Cold rolling (1.0mm) + Aging 480℃×4h + Fine rolling + Annealing (0.38mm)
99.87 | 0.1 | 0.03 | 0 | 0 | 0 | 0 | 0 | 0 | 0 | 0 | 0 | 0 | 0 | 0 | 0 | 0 | 0 | 0 | 0 | 0 | 0 | 0 | 0 | 0 | 0 | 0 | 528 | 86 | 528 | 86 | 戴姣燕,尹志民,蒋蓉蓉,宋练鹏,袁远.水平连铸-冷轧-退火工艺制备的Cu-Fe-P合金薄带特性[J].中国有色金属学报,2009,19(10):1840-1847./Dai JY, Yin ZM, Jiang RR, Song LP, Yuan Y. Features of Cu-Fe-P alloy strip prepared by process of horizontal continuous casting-cold rolling-annealing. Zhongguo Youse Jinshu Xuebao/chinese Journal of Nonferrous Metals. 2009;19:1840-7. DOI：10.19476/j.ysxb.1004.0609.2009.10.021 | Horizontal continuous casting (15mm) + Cold rolling (5.0mm) + 570℃×1h Aging + Cold rolling(3.0mm) + 560℃×1h + Cold rolling (1.5mm) + Annealing
99.72 | 0.22 | 0.06 | 0 | 0 | 0 | 0 | 0 | 0 | 0 | 0 | 0 | 0 | 0 | 0 | 0 | 0 | 0 | 0 | 0 | 0 | 0 | 0 | 0 | 0 | 0 | 0 | 350 | 84 | 350 | 84 | Lu D, Wang J, Zeng W, Liu Y, Lu L, Sun B. Study on high-strength and high-conductivity Cu–Fe–P alloys. Materials Science & Engineering A. 2006;421:254-9. DOI:10.1016/j.msea.2006.01.068 | Hot rolling + 900℃×70min solution + Water quenched + Cold rolling (50%) + Aging 500℃×1h
85 | 0 | 0 | 9 | 0 | 0 | 0 | 6 | 0 | 0 | 0 | 0 | 0 | 0 | 0 | 0 | 0 | 0 | 0 | 0 | 0 | 0 | 0 | 0 | 0 | 0 | 0 | 1110 | 12 | 1110 | 12 | 张龙. Cu-NI-Si合金回归工艺研究[D]. 中南大学, 2014./Zhang Long. Regression Technique Research of Cu-Ni-Si Alloy[D]. Central South University, 2004. | not clear
97.659 | 0 | 0 | 2 | 0.34 | 0.001 | 0 | 0 | 0 | 0 | 0 | 0 | 0 | 0 | 0 | 0 | 0 | 0 | 0 | 0 | 0 | 0 | 0 | 0 | 0 | 0 | 0 | 560 | 60 | 560 | 60 |  | Hor rolling + 600℃×8h Aging + Cold rolling (80%) + 760℃×2min + 450℃×16h Aging
93.8 | 0 | 0 | 5 | 1.2 | 0 | 0 | 0 | 0 | 0 | 0 | 0 | 0 | 0 | 0 | 0 | 0 | 0 | 0 | 0 | 0 | 0 | 0 | 0 | 0 | 0 | 0 | 680 | 51.6 | 680 | 51.6 |  | Hor rolling + 600℃×8h Aging + Cold rolling (80%) + 800℃×2min + 450℃×8h Aging
90.2 | 0 | 0 | 8 | 1.8 | 0 | 0 | 0 | 0 | 0 | 0 | 0 | 0 | 0 | 0 | 0 | 0 | 0 | 0 | 0 | 0 | 0 | 0 | 0 | 0 | 0 | 0 | 995 | 32 | 995 | 32 | 雷前. 超高强Cu-Ni-Si合金的相变特征及性能研究[D]. 中南大学, 2009./Lei Qian. Dynamics of phase transformation of Cu-Ni-Si alloy with super high strength and high conductivity[D]. Central South University, 2009. | 965℃×6h Solution + Hot rolling (60%) + 450℃×90min Aging
97.4 | 0 | 0 | 2 | 0.6 | 0 | 0 | 0 | 0 | 0 | 0 | 0 | 0 | 0 | 0 | 0 | 0 | 0 | 0 | 0 | 0 | 0 | 0 | 0 | 0 | 0 | 0 | 780 | 30 | 780 | 30 | 马鹏. Cu-Ni-Si合金加工工艺与性能的研究[D]. 江西理工大学, 2012./Ma Peng. Study on Processing Technology and Properties of Cu-Ni-Si Alloy[D]. Jiangxi University of Science and Technology, 2012. | 870℃×1h Solution + Hot rolling (53.1%) + 850℃×1h Quenched + Cold rolling (60%) + 500℃×2h Aging
96.5 | 0 | 0 | 2.8 | 0.7 | 0 | 0 | 0 | 0 | 0 | 0 | 0 | 0 | 0 | 0 | 0 | 0 | 0 | 0 | 0 | 0 | 0 | 0 | 0 | 0 | 0 | 0 | 760 | 36 | 760 | 36 | 王俊峰. 引线框架用Cu-Ni-Si-Mg合金组织性能研究[D]. 河南科技大学, 2012./Wang Junfeng. Study on microstructure and properties of Cu-Ni-Si-Mg alloy used for lead frame[D]. Henan University of Science & Technology, 2012. | Hor rolling + 900℃×1h + Water quenched + Cold rolling (60%) + 450℃×1h
96.4 | 0 | 0 | 3 | 0.6 | 0 | 0 | 0 | 0 | 0 | 0 | 0 | 0 | 0 | 0 | 0 | 0 | 0 | 0 | 0 | 0 | 0 | 0 | 0 | 0 | 0 | 0 | 851 | 35.4 | 851 | 35.4 |  | not clear
96.2 | 0 | 0 | 3 | 0.6 | 0 | 0 | 0 | 0.2 | 0 | 0 | 0 | 0 | 0 | 0 | 0 | 0 | 0 | 0 | 0 | 0 | 0 | 0 | 0 | 0 | 0 | 0 | 919 | 45 | 919 | 45
96.17 | 0 | 0.03 | 3 | 0.6 | 0 | 0 | 0 | 0.2 | 0 | 0 | 0 | 0 | 0 | 0 | 0 | 0 | 0 | 0 | 0 | 0 | 0 | 0 | 0 | 0 | 0 | 0 | 985 | 36.9 | 985 | 36.9
95 | 0 | 0 | 4 | 1 | 0 | 0 | 0 | 0 | 0 | 0 | 0 | 0 | 0 | 0 | 0 | 0 | 0 | 0 | 0 | 0 | 0 | 0 | 0 | 0 | 0 | 0 | 703.8 | 48 | 703.8 | 48
94.9 | 0 | 0 | 4 | 1 | 0.1 | 0 | 0 | 0 | 0 | 0 | 0 | 0 | 0 | 0 | 0 | 0 | 0 | 0 | 0 | 0 | 0 | 0 | 0 | 0 | 0 | 0 | 897 | 38 | 897 | 38
96.05 | 0 | 0 | 3.2 | 0.75 | 0 | 0 | 0 | 0 | 0 | 0 | 0 | 0 | 0 | 0 | 0 | 0 | 0 | 0 | 0 | 0 | 0 | 0 | 0 | 0 | 0 | 0 | 550 | 55 | 550 | 55
94.5 | 0 | 0 | 3.2 | 0.75 | 0 | 0.3 | 1.25 | 0 | 0 | 0 | 0 | 0 | 0 | 0 | 0 | 0 | 0 | 0 | 0 | 0 | 0 | 0 | 0 | 0 | 0 | 0 | 700 | 36 | 700 | 36
97.2 | 0 | 0 | 2.4 | 0.4 | 0 | 0 | 0 | 0 | 0 | 0 | 0 | 0 | 0 | 0 | 0 | 0 | 0 | 0 | 0 | 0 | 0 | 0 | 0 | 0 | 0 | 0 | 627 | 39 | 627 | 39
97.04 | 0 | 0.16 | 2.4 | 0.4 | 0 | 0 | 0 | 0 | 0 | 0 | 0 | 0 | 0 | 0 | 0 | 0 | 0 | 0 | 0 | 0 | 0 | 0 | 0 | 0 | 0 | 0 | 686 | 42 | 686 | 42
96.7 | 0 | 0 | 2.5 | 0.5 | 0 | 0.3 | 0 | 0 | 0 | 0 | 0 | 0 | 0 | 0 | 0 | 0 | 0 | 0 | 0 | 0 | 0 | 0 | 0 | 0 | 0 | 0 | 780 | 40 | 780 | 40
95.95 | 0 | 0 | 3 | 0.75 | 0 | 0.3 | 0 | 0 | 0 | 0 | 0 | 0 | 0 | 0 | 0 | 0 | 0 | 0 | 0 | 0 | 0 | 0 | 0 | 0 | 0 | 0 | 610 | 44 | 610 | 44
96.35 | 0 | 0 | 2.8 | 0.7 | 0.15 | 0 | 0 | 0 | 0 | 0 | 0 | 0 | 0 | 0 | 0 | 0 | 0 | 0 | 0 | 0 | 0 | 0 | 0 | 0 | 0 | 0 | 780 | 38 | 780 | 38 |  | Hor rolling + 900℃×1h + Water quenched + Cold rolling (40%) + 500℃×1h
96.36 | 0 | 0 | 3 | 0.64 | 0 | 0 | 0 | 0 | 0 | 0 | 0 | 0 | 0 | 0 | 0 | 0 | 0 | 0 | 0 | 0 | 0 | 0 | 0 | 0 | 0 | 0 | 603.18 | 50.8 | 603.18 | 50.8 | 谢春晓. 稀土-Cu-Ni-Si引线框架铜带的加工工艺与性能研究[D]. 江西理工大学, 2007./Xie Chunxiao. Research on the Processing Technics and Properties of the Rare-earth element-Cu-Ni-Si Alloy As Lead-Frame Coil strip[D]. Jiangxi University of Science and Technology, 2007. | 930℃×1h hot rolling(78%) + 900℃×1h + Quenched + Cold rolling (80%) + 480℃×210min Aging
96.32 | 0 | 0 | 3 | 0.64 | 0 | 0 | 0 | 0 | 0 | 0 | 0 | 0 | 0 | 0 | 0 | 0 | 0 | 0 | 0 | 0 | 0 | 0 | 0 | 0 | 0 | 0.04 | 634.75 | 46.1
96.3 | 0 | 0 | 3 | 0.64 | 0 | 0 | 0 | 0 | 0 | 0 | 0 | 0 | 0 | 0 | 0 | 0 | 0 | 0 | 0 | 0 | 0 | 0 | 0 | 0 | 0 | 0.06 | 733.17 | 48.9
96.28 | 0 | 0 | 3 | 0.64 | 0 | 0 | 0 | 0 | 0 | 0 | 0 | 0 | 0 | 0 | 0 | 0 | 0 | 0 | 0 | 0 | 0 | 0 | 0 | 0 | 0 | 0.08 | 507.94 | 58.8
96.59 | 0 | 0 | 2.4 | 0.46 | 0 | 0.33 | 0 | 0.22 | 0 | 0 | 0 | 0 | 0 | 0 | 0 | 0 | 0 | 0 | 0 | 0 | 0 | 0 | 0 | 0 | 0 | 0 | 800 | 34 | 800 | 34 | 刘景帅. 快速凝固CuNiSiCrZn合金的组织与性能研究[D]. 江苏科技大学, 2013./Liu Jingshuai. Study on the microstructures and properties of rapid solidified CuNiSiCrZn alloys[D]. Jiangsu University of Science and Technology, 2007. | 900℃×2h solution + Cold rolling (40%) + 500℃×2h
92.35 | 0 | 0 | 6 | 1.4 | 0.15 | 0 | 0 | 0.1 | 0 | 0 | 0 | 0 | 0 | 0 | 0 | 0 | 0 | 0 | 0 | 0 | 0 | 0 | 0 | 0 | 0 | 0 | 947.7 | 29.1 | 947.7 | 29.1 | 张良. 超高强Cu-6.0Ni-1.4Si-0.15Mg-0.1Cr合金的组织与性能[D]. 中南大学, 2011./Zhang Liang. Microstructure and Properties of Ultra High Strength Cu-6.0Ni-1.4Si-0.15Mg-0.1Cr Alloy[D]. Central South University, 2011. | 940℃×4h homogenized + 850℃ Hot rolling (80%) + 980℃×4h solution + Cold rolling (50%) + 450℃×0.5h
99.9 | 0 | 0 | 0 | 0 | 0 | 0 | 0 | 0.1 | 0 | 0 | 0 | 0 | 0 | 0 | 0 | 0 | 0 | 0 | 0 | 0 | 0 | 0 | 0 | 0 | 0 | 0 | 500 | 95 | 500 | 95 | 张鑫. 引线框架用Cu-Ni-Si合金制备工艺及性能研究[D]. 江西理工大学, 2013./Zhang Xin. Study on Preparation Technology and Properties of Cu-Ni-Si Alloy for Lead Frame, 2013. | not clear
99.52 | 0 | 0 | 0 | 0 | 0.05 | 0 | 0.03 | 0.3 | 0 | 0 | 0 | 0 | 0 | 0 | 0 | 0 | 0 | 0 | 0 | 0 | 0 | 0 | 0 | 0 | 0.1 | 0 | 590 | 82 | 590 | 82
99.475 | 0 | 0 | 0 | 0 | 0 | 0.2 | 0.025 | 0.3 | 0 | 0 | 0 | 0 | 0 | 0 | 0 | 0 | 0 | 0 | 0 | 0 | 0 | 0 | 0 | 0 | 0 | 0 | 540 | 80 | 540 | 80
99.2 | 0 | 0 | 0 | 0 | 0 | 0 | 0 | 0.55 | 0 | 0 | 0 | 0 | 0 | 0 | 0 | 0 | 0 | 0 | 0 | 0 | 0 | 0 | 0 | 0 | 0.25 | 0 | 490 | 85 | 490 | 85
96.72 | 0 | 0.1 | 1.5 | 0.18 | 0 | 1.5 | 0 | 0 | 0 | 0 | 0 | 0 | 0 | 0 | 0 | 0 | 0 | 0 | 0 | 0 | 0 | 0 | 0 | 0 | 0 | 0 | 685 | 47 | 685 | 47
94.4 | 0 | 0 | 3 | 0.8 | 0 | 1 | 0.8 | 0 | 0 | 0 | 0 | 0 | 0 | 0 | 0 | 0 | 0 | 0 | 0 | 0 | 0 | 0 | 0 | 0 | 0 | 0 | 950 | 37 | 950 | 37
97.4 | 0 | 0 | 2.1 | 0.5 | 0 | 0 | 0 | 0 | 0 | 0 | 0 | 0 | 0 | 0 | 0 | 0 | 0 | 0 | 0 | 0 | 0 | 0 | 0 | 0 | 0 | 0 | 465.8 | 33 | 465.8 | 33 |  | 900℃×1h hot rolling + 850℃×1h solution + Cold rolling (80%) + 450℃×1h Aging
97.88 | 0 | 0.03 | 1.5 | 0.34 | 0.05 | 0.2 | 0 | 0 | 0 | 0 | 0 | 0 | 0 | 0 | 0 | 0 | 0 | 0 | 0 | 0 | 0 | 0 | 0 | 0 | 0 | 0 | 705 | 45 | 705 | 45 | 董琦祎. 低浓度Cu-Ni-Si合金的组织及性能研究[D]. 中南大学, 2010./Dong Qiyi. Microstructure and Properties of Low Concentration Cu-Ni-Si Alloy[D]. Central South University, 2010. | 900℃×2h Hot rolling + 800℃×1h solution + Water quenched + Cold rolling (40%) + 450℃×16h + Cold rolling (80%) + 450℃×15min
98.16 | 0 | 0 | 1.5 | 0.34 | 0 | 0 | 0 | 0 | 0 | 0 | 0 | 0 | 0 | 0 | 0 | 0 | 0 | 0 | 0 | 0 | 0 | 0 | 0 | 0 | 0 | 0 | 560 | 56 | 560 | 56 |  | 900℃×2h Hot rolling + 800℃×1h solution + Water quenched + Cold rolling (40%) + 450℃×4h + Cold rolling (60%) + 450℃×2h
97.47 | 0 | 0.03 | 2 | 0.5 | 0 | 0 | 0 | 0 | 0 | 0 | 0 | 0 | 0 | 0 | 0 | 0 | 0 | 0 | 0 | 0 | 0 | 0 | 0 | 0 | 0 | 0 | 803.9 | 48.6 | 803.9 | 48.6 | 张毅. 微合金化高性能Cu-Ni-Si系引线框架材料的研究[D]. 西安理工大学, 2009./Zhang Yi. Research on microalloyed Cu-Ni-Si alloy with high performance for lead frame[D]. Xi'an University of Technology, 2009. | 900℃×1h solution + Cold rolling (40%) + 450℃×2h + Cold rolling (40%) + 420℃×0.5h
97.5 | 0 | 0 | 2 | 0.5 | 0 | 0 | 0 | 0 | 0 | 0 | 0 | 0 | 0 | 0 | 0 | 0 | 0 | 0 | 0 | 0 | 0 | 0 | 0 | 0 | 0 | 0 | 723.9 | 44.9 | 723.9 | 44.9
96.35 | 0 | 0.15 | 3 | 0.5 | 0 | 0 | 0 | 0 | 0 | 0 | 0 | 0 | 0 | 0 | 0 | 0 | 0 | 0 | 0 | 0 | 0 | 0 | 0 | 0 | 0 | 0 | 850 | 45 | 850 | 45 | 万珍珍. CuNiSi引线框架材料的研究进展[J]. 江西科学. 2011(03): 363-365./Wan Zhenzhen. Research Progress of Cu-Ni-Si Alloy for Lead Fram[J]. Jiangxi Science.2011(03): 363-365. | not clear
98.37 | 0 | 0.03 | 1.3 | 0.3 | 0 | 0 | 0 | 0 | 0 | 0 | 0 | 0 | 0 | 0 | 0 | 0 | 0 | 0 | 0 | 0 | 0 | 0 | 0 | 0 | 0 | 0 | 600 | 60 | 600 | 60
95.8 | 0 | 0 | 3.2 | 0.7 | 0 | 0.3 | 0 | 0 | 0 | 0 | 0 | 0 | 0 | 0 | 0 | 0 | 0 | 0 | 0 | 0 | 0 | 0 | 0 | 0 | 0 | 0 | 588 | 40 | 588 | 40 | 张英，陆萌萌，胡艳艳，等. 引线框架用Cu-Ni-Si合金的发展及研究现状[J]. 上海有色金属. 2014(04): 177-182./Zhang Y, Lu M, Hu Y, et al. Development and Study of Cu-Ni-Si Alloy for Lead Frame[J]. Shanghai Nonferrous Metals. 2014(04): 177-182. | not clear
97.72 | 0 | 0.1 | 1.5 | 0.18 | 0 | 0.5 | 0 | 0 | 0 | 0 | 0 | 0 | 0 | 0 | 0 | 0 | 0 | 0 | 0 | 0 | 0 | 0 | 0 | 0 | 0 | 0 | 685 | 47 | 685 | 47
98.65 | 0 | 0 | 1 | 0.25 | 0 | 0.1 | 0 | 0 | 0 | 0 | 0 | 0 | 0 | 0 | 0 | 0 | 0 | 0 | 0 | 0 | 0 | 0 | 0 | 0 | 0 | 0 | 550 | 61 | 550 | 61
96.7 | 0 | 0 | 2.5 | 0.5 | 0 | 0.3 | 0 | 0 | 0 | 0 | 0 | 0 | 0 | 0 | 0 | 0 | 0 | 0 | 0 | 0 | 0 | 0 | 0 | 0 | 0 | 0 | 780 | 40 | 780 | 40
96.63 | 0 | 0 | 2.5 | 0.65 | 0 | 0.12 | 0.1 | 0 | 0 | 0 | 0 | 0 | 0 | 0 | 0 | 0 | 0 | 0 | 0 | 0 | 0 | 0 | 0 | 0 | 0 | 0 | 730 | 51 | 730 | 51
96.68 | 0 | 0 | 1.6 | 0.35 | 0 | 0.12 | 1.25 | 0 | 0 | 0 | 0 | 0 | 0 | 0 | 0 | 0 | 0 | 0 | 0 | 0 | 0 | 0 | 0 | 0 | 0 | 0 | 666 | 35 | 666 | 35
95 | 0 | 0 | 3.2 | 0.7 | 0 | 1.1 | 0 | 0 | 0 | 0 | 0 | 0 | 0 | 0 | 0 | 0 | 0 | 0 | 0 | 0 | 0 | 0 | 0 | 0 | 0 | 0 | 800 | 45 | 800 | 45
96.7 | 0 | 0 | 1.8 | 0.4 | 0 | 1.1 | 0 | 0 | 0 | 0 | 0 | 0 | 0 | 0 | 0 | 0 | 0 | 0 | 0 | 0 | 0 | 0 | 0 | 0 | 0 | 0 | 750 | 51 | 750 | 51
98.77 | 0 | 0.03 | 1 | 0.2 | 0 | 0 | 0 | 0 | 0 | 0 | 0 | 0 | 0 | 0 | 0 | 0 | 0 | 0 | 0 | 0 | 0 | 0 | 0 | 0 | 0 | 0 | 600 | 60 | 600 | 60
96.2 | 0 | 0 | 3 | 0.6 | 0 | 0 | 0 | 0.2 | 0 | 0 | 0 | 0 | 0 | 0 | 0 | 0 | 0 | 0 | 0 | 0 | 0 | 0 | 0 | 0 | 0 | 0 | 919 | 45 | 919 | 45 | 汪黎，孙扬善，付小琴，等. Cu-Ni-Si基引线框架合金的组织和性能[J]. 东南大学学报(自然科学版). 2005, 35(5): 729-732./ Wang L, Sun Y, Fu X, et al. Microstructure and properties of Cu-Ni-Si based alloys for lead frame[J]. Dongnan Daxue Xuebao/Journal of Southeast University(Natural Science Edition), 2005, 35(5): 729-732. DOI:10.3321/j.issn:1001-0505.2005.05.016 | Hot rolling + 920℃×0.5h solution + 550℃×5h
96.3 | 0 | 0 | 3 | 0.5 | 0 | 0 | 0 | 0.2 | 0 | 0 | 0 | 0 | 0 | 0 | 0 | 0 | 0 | 0 | 0 | 0 | 0 | 0 | 0 | 0 | 0 | 0 | 806 | 46 | 806 | 46 |  | Hot rolling + 920℃×0.5h solution + 550℃×5h
96.17 | 0 | 0.03 | 3 | 0.6 | 0 | 0 | 0 | 0.2 | 0 | 0 | 0 | 0 | 0 | 0 | 0 | 0 | 0 | 0 | 0 | 0 | 0 | 0 | 0 | 0 | 0 | 0 | 985 | 36.9 | 985 | 36.9 |  | Hot rolling + 920℃×0.5h solution + 550℃×4h
96.4 | 0 | 0 | 3 | 0.6 | 0 | 0 | 0 | 0 | 0 | 0 | 0 | 0 | 0 | 0 | 0 | 0 | 0 | 0 | 0 | 0 | 0 | 0 | 0 | 0 | 0 | 0 | 851 | 35.4 | 851 | 35.4 |  | Hot rolling + 920℃×0.5h solution + 600℃×2h
96.7 | 0 | 0 | 2.5 | 0.5 | 0 | 0.3 | 0 | 0 | 0 | 0 | 0 | 0 | 0 | 0 | 0 | 0 | 0 | 0 | 0 | 0 | 0 | 0 | 0 | 0 | 0 | 0 | 780 | 40 | 780 | 40 |  | not clear
96.2 | 0 | 0 | 3 | 0.65 | 0.15 | 0 | 0 | 0 | 0 | 0 | 0 | 0 | 0 | 0 | 0 | 0 | 0 | 0 | 0 | 0 | 0 | 0 | 0 | 0 | 0 | 0 | 700 | 50 | 700 | 50
97.48 | 0 | 0.32 | 2.1 | 0.1 | 0 | 0 | 0 | 0 | 0 | 0 | 0 | 0 | 0 | 0 | 0 | 0 | 0 | 0 | 0 | 0 | 0 | 0 | 0 | 0 | 0 | 0 | 650 | 47 | 650 | 47
96.3 | 0 | 0 | 3 | 0.7 | 0 | 0 | 0 | 0 | 0 | 0 | 0 | 0 | 0 | 0 | 0 | 0 | 0 | 0 | 0 | 0 | 0 | 0 | 0 | 0 | 0 | 0 | 550 | 55 | 550 | 55
94.55 | 0 | 0 | 3.2 | 0.7 | 0 | 0.3 | 1.25 | 0 | 0 | 0 | 0 | 0 | 0 | 0 | 0 | 0 | 0 | 0 | 0 | 0 | 0 | 0 | 0 | 0 | 0 | 0 | 700 | 36 | 700 | 36
97.75 | 0 | 0 | 1.6 | 0.35 | 0 | 0.3 | 0 | 0 | 0 | 0 | 0 | 0 | 0 | 0 | 0 | 0 | 0 | 0 | 0 | 0 | 0 | 0 | 0 | 0 | 0 | 0 | 520 | 67 | 520 | 67
98.77 | 0.03 | 0 | 0 | 0 | 0 | 0 | 0 | 1 | 0 | 0 | 0 | 0 | 0 | 0 | 0 | 0 | 0 | 0 | 0 | 0 | 0 | 0 | 0 | 0 | 0.2 | 0 | 565.4 | 80.1 | 565.4 | 80.1 | 钟建伟. Cu-1.0Cr-0.2Zr-0.03Fe合金显微组织与性能的研究[D]. 中南大学, 2009./Zhong Jianwei. Study on Microstructure and Properties of Cu-1.0Cr-0.2Zr-0.03Fe Alloy[D]. Central South University, 2009. | 960℃×1h solution + Cold rolling (60%) + 450℃×4h + Cold rolling (60%) + 450℃×5h
99.47 | 0 | 0 | 0 | 0.01 | 0 | 0 | 0 | 0.4 | 0 | 0 | 0 | 0 | 0 | 0 | 0 | 0 | 0 | 0 | 0 | 0 | 0 | 0 | 0 | 0 | 0.12 | 0 | 600 | 84.8 | 600 | 84.8 | 胡金力. 高强高导Cu-0.4%Cr-0.12%Zr-0.01%Si合金的组织和性能[D] 浙江大学, 2010./Hu Jinli. Microstructure and Properties of High Strength and High Conductivity Cu-0.4%Cr-0.12%Zr-0.01%Si Alloy[D]. Zhejiang University, 2010. | 950℃×1h + Cold drawing (η=1.8) + 500℃×1h + Cold drawing (η=3.8)
99.65 | 0 | 0 | 0 | 0 | 0 | 0 | 0 | 0.2 | 0 | 0 | 0 | 0 | 0 | 0 | 0 | 0 | 0 | 0 | 0 | 0 | 0 | 0 | 0 | 0 | 0.1 | 0.05 | 559.86 | 87.05 |  |  | 曹钧力. 高强高导Cu-Cr-Zr-RE合金成分组织性能研究[D]. 合肥工业大学, 2012./Cao Junli. Study on Compositions Microstructures and Properties of High Strength and High Conductivity Cu-Cr-Zr-RE alloy[D]. Hefei University of Technology, 2012. | 920℃×1h solution + Cold rolling (80%) + 450℃×3h aging
96.4 | 0 | 0 | 3 | 0.6 | 0 | 0 | 0 | 0 | 0 | 0 | 0 | 0 | 0 | 0 | 0 | 0 | 0 | 0 | 0 | 0 | 0 | 0 | 0 | 0 | 0 | 0 | 851 | 35.4 | 851 | 35.4 | 潘志勇，汪明朴，李周，等. 添加微量元素对Cu-Ni-Si合金性能的影响[J]. 材料导报. 2007, 21(5): 86-89./ PAN Z, WANG M, LI Z, et al. Effect of Trace Elments on Properties of Cu-Ni-Si Alloy[J]. Materials Review, 2007, 21(5): 86-89. DOI:10.3321/j.issn:1005-023X.2007.05.022 | not clear
96.2 | 0 | 0 | 3 | 0.6 | 0 | 0 | 0 | 0.2 | 0 | 0 | 0 | 0 | 0 | 0 | 0 | 0 | 0 | 0 | 0 | 0 | 0 | 0 | 0 | 0 | 0 | 0 | 919 | 45 | 919 | 45
96.17 | 0 | 0.03 | 3 | 0.6 | 0 | 0 | 0 | 0.2 | 0 | 0 | 0 | 0 | 0 | 0 | 0 | 0 | 0 | 0 | 0 | 0 | 0 | 0 | 0 | 0 | 0 | 0 | 985 | 36.9 | 985 | 36.9
95 | 0 | 0 | 4 | 1 | 0 | 0 | 0 | 0 | 0 | 0 | 0 | 0 | 0 | 0 | 0 | 0 | 0 | 0 | 0 | 0 | 0 | 0 | 0 | 0 | 0 | 0 | 703 | 48 | 703 | 48
94.9 | 0 | 0 | 4 | 1 | 0.1 | 0 | 0 | 0 | 0 | 0 | 0 | 0 | 0 | 0 | 0 | 0 | 0 | 0 | 0 | 0 | 0 | 0 | 0 | 0 | 0 | 0 | 897 | 38 | 897 | 38
97.2 | 0 | 0 | 2.4 | 0.4 | 0 | 0 | 0 | 0 | 0 | 0 | 0 | 0 | 0 | 0 | 0 | 0 | 0 | 0 | 0 | 0 | 0 | 0 | 0 | 0 | 0 | 0 | 627 | 39 | 627 | 39
97.04 | 0 | 0.16 | 2.4 | 0.4 | 0 | 0 | 0 | 0 | 0 | 0 | 0 | 0 | 0 | 0 | 0 | 0 | 0 | 0 | 0 | 0 | 0 | 0 | 0 | 0 | 0 | 0 | 686 | 42 | 686 | 42
96.1 | 0 | 0 | 3.2 | 0.7 | 0 | 0 | 0 | 0 | 0 | 0 | 0 | 0 | 0 | 0 | 0 | 0 | 0 | 0 | 0 | 0 | 0 | 0 | 0 | 0 | 0 | 0 | 550 | 55 | 550 | 55
94.55 | 0 | 0 | 3.2 | 0.7 | 0 | 0.3 | 1.25 | 0 | 0 | 0 | 0 | 0 | 0 | 0 | 0 | 0 | 0 | 0 | 0 | 0 | 0 | 0 | 0 | 0 | 0 | 0 | 700 | 36 | 700 | 36
96.7 | 0 | 0 | 2.5 | 0.5 | 0 | 0.3 | 0 | 0 | 0 | 0 | 0 | 0 | 0 | 0 | 0 | 0 | 0 | 0 | 0 | 0 | 0 | 0 | 0 | 0 | 0 | 0 | 780 | 40 | 780 | 40
95.75 | 0 | 0 | 3.2 | 0.75 | 0 | 0.3 | 0 | 0 | 0 | 0 | 0 | 0 | 0 | 0 | 0 | 0 | 0 | 0 | 0 | 0 | 0 | 0 | 0 | 0 | 0 | 0 | 705 | 52 | 705 | 52 | 阳大云，刘平，康布熙，等. 时效及形变对Cu-Ni-Si合金硬度和导电率的影响[J]. 洛阳工学院学报:自然科学版. 2001, 22(2): 1-3./Da Yun Y, Ping L I U, Xi K B, et al. The Effect of Ageing and Deforming on Hardness and Electrical Conductivity of Cu-Ni-Si Alloy [J][J]. Journal of Luoyang Institute of Technology, 2001, 22(2): 1-3. DOI:10.3969/j.issn.1672-6871.2001.02.001 | 900℃×1 solution + Cold rolling (80%) + 500℃×4h aging + Cold rolling (70%) + 450℃×6h aging + Cold rolling (70%) + 350℃×2h annealing
96.4 | 0 | 0 | 2.8 | 0.7 | 0.1 | 0 | 0 | 0 | 0 | 0 | 0 | 0 | 0 | 0 | 0 | 0 | 0 | 0 | 0 | 0 | 0 | 0 | 0 | 0 | 0 | 0 | 750 | 38.78 | 750 | 38.78 | 李伟，刘平，马凤仓，等. 时效与冷变形对Cu-Ni-Si合金微观组织和性能的影响[J]. 稀有金属. 2011, 35(3): 330-335./Wei L, Ping L, Fengcang M, et al. Effects of Aging and Cold Deformation on Microstructure and Properties for Cu-Ni-Si Alloy[J]. Chinese Journal of Rare Metals,2011, 35(3): 330-335. DOI:10.3969/j.issn.0258-7076.2011.03.003 | 900℃ hot rolling + solution + cold rolling (40%) + 450℃×4h aging
97.3 | 0 | 0 | 2.2 | 0.5 | 0 | 0 | 0 | 0 | 0 | 0 | 0 | 0 | 0 | 0 | 0 | 0 | 0 | 0 | 0 | 0 | 0 | 0 | 0 | 0 | 0 | 0 | 780 | 42.5 | 780 | 42.5 | 任伟，贾淑果，刘平，等. 固溶温度对Cu-Ni-Si合金性能的影响[J]. 热加工工艺. 2009, 38(8): 121-123./Wei R , Shuguo J , Ping L , et al. Effect of Solution Temperature on Properties of Cu-Ni-Si Alloy[J]. Hot Working Technology, 2009, 38(8):121-123. DOI:10.1360/972009-1551 | 800℃ solution + 450℃×8h aging
97.9 | 0 | 0 | 1.5 | 0.6 | 0 | 0 | 0 | 0 | 0 | 0 | 0 | 0 | 0 | 0 | 0 | 0 | 0 | 0 | 0 | 0 | 0 | 0 | 0 | 0 | 0 | 0 | 780 | 40.2 | 780 | 40.2 | 肖翔鹏，黄国杰，程磊，等. 固溶时效工艺对Cu-Ni-Si合金组织和性能的影响[J]. 稀有金属. 2011, 35(5): 673-678./Xiao X, Huang G, Cheng L, et al. Effect of solution and aging technique on microstructure and properties of Cu-Ni-Si alloy[J]. Xiyou Jinshu(Chinese Journal of Rare Metals), 2011, 35(5): 673-678. DOI:10.3969/j.issn.0258-7076.2011.05.008 | 900℃×1h solution + 450℃×2h aging
96.05 | 0 | 0 | 3.2 | 0.75 | 0 | 0 | 0 | 0 | 0 | 0 | 0 | 0 | 0 | 0 | 0 | 0 | 0 | 0 | 0 | 0 | 0 | 0 | 0 | 0 | 0 | 0 | 850 | 30 | 850 | 30 | 刘素芹，黄金亮，刘平，等. 电脉冲时效对Cu-Ni-Si合金组织和性能的影响[J]. 河南科技大学学报:自然科学版. 2003, 24(3): 4-6.Liu S Q, Huang J L, Liu P, et al. Effect of Electric Pulse Current on Microstructure and Properties of Cu-Ni-Si Alloy[J]. Journal of Henan University of Science and Technology, 2003, 24(3): 4-6. DOI:10.3969/j.issn.1672-6871.2003.03.002 | 950℃×1h solution + Cold rolling (60%) + 450℃×4h aging
95.75 | 0 | 0 | 3.2 | 0.75 | 0 | 0.3 | 0 | 0 | 0 | 0 | 0 | 0 | 0 | 0 | 0 | 0 | 0 | 0 | 0 | 0 | 0 | 0 | 0 | 0 | 0 | 0 | 650 | 47.2 | 650 | 47.2 | 王东锋，霍星明，康布熙，等. 时效与冷轧对不同成分Cu-Ni-Si合金性能的影响[J]. 热加工工艺. 2007, 36(20): 15-17./Wang D, Huo X, Kang B, et al. Effect of Aging and Cold-rolling on Properties of Different Content Cu-Ni-Si Alloy. DOI:10.3969/j.issn.1001-3814.2007.20.006 | 900℃×1h solution + Cold rolling (60%) + 450℃×0.5h aging
98.65 | 0 | 0 | 1 | 0.25 | 0 | 0.1 | 0 | 0 | 0 | 0 | 0 | 0 | 0 | 0 | 0 | 0 | 0 | 0 | 0 | 0 | 0 | 0 | 0 | 0 | 0 | 0 | 520 | 48.3 | 520 | 48.3 |  | 900℃×1h solution + Cold rolling (60%) + 450℃×4h aging
98.12 | 0 | 0.03 | 1.5 | 0.3 | 0.05 | 0 | 0 | 0 | 0 | 0 | 0 | 0 | 0 | 0 | 0 | 0 | 0 | 0 | 0 | 0 | 0 | 0 | 0 | 0 | 0 | 0 | 478.8 | 60 | 478.8 | 60 | US5334346A | 900℃ hot rolling (8mm) + Water quenching + Cold rolling (2mm) + (480~500)℃ annealing + Cold rolling (0.3mm) + 550℃ annealing
98.04 | 0 | 0.03 | 1.5 | 0.3 | 0.13 | 0 | 0 | 0 | 0 | 0 | 0 | 0 | 0 | 0 | 0 | 0 | 0 | 0 | 0 | 0 | 0 | 0 | 0 | 0 | 0 | 0 | 519.84 | 59 | 519.84 | 59
97.08 | 0 | 0.12 | 2.3 | 0.4 | 0.1 | 0 | 0 | 0 | 0 | 0 | 0 | 0 | 0 | 0 | 0 | 0 | 0 | 0 | 0 | 0 | 0 | 0 | 0 | 0 | 0 | 0 | 533.52 | 57 | 533.52 | 57
99.25 | 0 | 0.02 | 0.6 | 0.1 | 0.03 | 0 | 0 | 0 | 0 | 0 | 0 | 0 | 0 | 0 | 0 | 0 | 0 | 0 | 0 | 0 | 0 | 0 | 0 | 0 | 0 | 0 | 389.88 | 60 | 389.88 | 60
97.8 | 0 | 0.15 | 1 | 0.2 | 0.05 | 0.8 | 0 | 0 | 0 | 0 | 0 | 0 | 0 | 0 | 0 | 0 | 0 | 0 | 0 | 0 | 0 | 0 | 0 | 0 | 0 | 0 | 410.4 | 58 | 410.4 | 58
97.62 | 0.8 | 0.03 | 0.8 | 0.2 | 0.05 | 0.5 | 0 | 0 | 0 | 0 | 0 | 0 | 0 | 0 | 0 | 0 | 0 | 0 | 0 | 0 | 0 | 0 | 0 | 0 | 0 | 0 | 410.4 | 55 | 410.4 | 55
96.35 | 0 | 0 | 2.8 | 0.7 | 0.15 | 0 | 0 | 0 | 0 | 0 | 0 | 0 | 0 | 0 | 0 | 0 | 0 | 0 | 0 | 0 | 0 | 0 | 0 | 0 | 0 | 0 | 740 | 35 | 740 | 35 | 王俊峰，贾淑果，陈少华，等. 热轧态Cu-Ni-Si-Mg合金的时效动力学[J]. 材料热处理学报. 2012, 33(7): 33-36./ Wang J, Huo X, Kang B, et al. Aging kinetics of Cu-Ni-Si-Mg alloy[J]. Transactions of Materials and Heat Treatment. 2012, 33(7): 33-36. DOI:10.13289/j.issn.1009-6264.2012.07.018 | 900℃×2h solution + Hor rolling + 450℃×2h aging
95.7 | 0 | 0 | 3.5 | 0.8 | 0 | 0 | 0 | 0 | 0 | 0 | 0 | 0 | 0 | 0 | 0 | 0 | 0 | 0 | 0 | 0 | 0 | 0 | 0 | 0 | 0 | 0 | 980 | 33.14 | 980 | 33.14 | 陈志龙，顾彩香，任祥华. 冷变形对Cu-Ni-Si合金时效性能的影响[J]. 电工材料. 2016(4): 7-12./Cheng Z, Gu C, Ren X. Effects of Cold Deformation on Aging Performance of Cu-Ni-Si Alloys[J]. Electrical Engineering Materials,2016(4): 7-12. DOI:10.16786/j.cnki.1671-8887.eem.2016.04.002 | 900℃×1h solution + Cold rolling (60%) + 500℃×1h aging
97.1 | 0 | 0 | 2 | 0.5 | 0 | 0 | 0 | 0.4 | 0 | 0 | 0 | 0 | 0 | 0 | 0 | 0 | 0 | 0 | 0 | 0 | 0 | 0 | 0 | 0 | 0 | 0 | 860 | 43 | 860 | 43 | 范莉，刘平，于志生，等. 时效对Cu-Ni-Si-Cr合金微观组织和性能的影响[J]. 特种铸造及有色合金. 2015, 35(8): 799-801./ Fan L, Liu P, Yu Z, et al. Effect of aging treatment on microstructure and properties of Cu-Ni-Si-Cr alloy[J].Special Casting & Nonferrous Alloys. 2015, 35(8): 799-801. DOI:10.15980/j.tzzz.2015.08.005 | 900℃×1h solution + Cold rolling (80%) + 450℃×2h aging
96.94 | 0 | 0 | 2.28 | 0.67 | 0.11 | 0 | 0 | 0 | 0 | 0 | 0 | 0 | 0 | 0 | 0 | 0 | 0 | 0 | 0 | 0 | 0 | 0 | 0 | 0 | 0 | 0 | 510 | 30.4 | 510 | 30.4 | 马鹏. Cu-Ni-Si合金加工工艺与性能的研究[J]. 热处理. 2016, 31(3): 7-12./ Ma P. Processing Technology and Property of Cu-NI-Si Alloy[J]. Heat Treatment. 2016, 31(3): 7-12 DOI:10.3969/j.issn.1008-1690.2016.03.003 | 850℃×1h solution + Cold rolling (60%) + 500℃×8h aging
97 | 0 | 0 | 2.4 | 0.6 | 0 | 0 | 0 | 0 | 0 | 0 | 0 | 0 | 0 | 0 | 0 | 0 | 0 | 0 | 0 | 0 | 0 | 0 | 0 | 0 | 0 | 0 | 705 | 62 | 705 | 62 | Srivastava V C, Schneider A, Uhlenwinkel V, et al. Age-hardening characteristics of Cu–2.4 Ni–0.6 Si alloy produced by the spray forming process[J]. Journal of Materials Processing Technology, 2004, 147(2): 174-180. DOI:10.1016/j.jmatprotec.2003.12.013 | 900℃×1h solution + Cold rolling (40%) + 450℃×2h aging
95.8 | 0 | 0 | 3.2 | 0.7 | 0.3 | 0 | 0 | 0 | 0 | 0 | 0 | 0 | 0 | 0 | 0 | 0 | 0 | 0 | 0 | 0 | 0 | 0 | 0 | 0 | 0 | 0 | 770 | 56 | 770 | 56 | Huang F, Ma J, Ning H, et al. Precipitation in Cu–Ni–Si–Zn alloy for lead frame[J]. Materials Letters, 2003, 57(13-14): 2135-2139. DOI:10.1016/S0167-577X(02)01212-0 | 900℃×2h solution + Cold rolling (75%) + 500℃×4h + Cold rolling (70%) + 450℃×6h
97.5 | 0 | 0 | 2 | 0.5 | 0 | 0 | 0 | 0 | 0 | 0 | 0 | 0 | 0 | 0 | 0 | 0 | 0 | 0 | 0 | 0 | 0 | 0 | 0 | 0 | 0 | 0 | 625 | 47.1 | 625 | 47.1 | Wang W, Kang H, Chen Z, et al. Effects of Cr and Zr additions on microstructure and properties of Cu-Ni-Si alloys[J]. Materials Science and Engineering: A, 2016, 673: 378-390. DOI:10.1016/j.msea.2016.07.021 | 960℃×24h + 850℃ Hot rolling (66%) + 960℃×1h solution + Cold rolling (60%) + 450℃×1h + Cold rolling (50%) + 375℃×8h
97.35 | 0 | 0 | 2 | 0.5 | 0 | 0 | 0 | 0 | 0 | 0 | 0 | 0 | 0 | 0 | 0 | 0 | 0 | 0 | 0 | 0 | 0 | 0 | 0 | 0 | 0.15 | 0 | 587 | 47.5 | 587 | 47.5
97.2 | 0 | 0 | 2 | 0.5 | 0 | 0 | 0 | 0.15 | 0 | 0 | 0 | 0 | 0 | 0 | 0 | 0 | 0 | 0 | 0 | 0 | 0 | 0 | 0 | 0 | 0.15 | 0 | 706 | 48.2 | 706 | 48.2
92.75 | 0 | 0 | 6 | 1 | 0.15 | 0 | 0 | 0.1 | 0 | 0 | 0 | 0 | 0 | 0 | 0 | 0 | 0 | 0 | 0 | 0 | 0 | 0 | 0 | 0 | 0 | 0 | 1155.8 | 25.2 | 1155.8 | 25.2 | Lei Q, Li Z, Gao Y, et al. Microstructure and mechanical properties of a high strength Cu-Ni-Si alloy treated by combined aging processes[J]. Journal of Alloys and Compounds, 2017, 695: 2413-2423. DOI:10.1016/j.jallcom.2016.11.137 | 940℃×4h homogenization + 850℃ hot rolling (80%) + Water quenching + 980℃×4h solution + Water quenching + Cold rolling (60%) + 450℃×1h aging + Cold rolling (55%) + 450℃×13min
97.67 | 2.3 | 0.03 | 0 | 0 | 0 | 0 | 0 | 0 | 0 | 0 | 0 | 0 | 0 | 0 | 0 | 0 | 0 | 0 | 0 | 0 | 0 | 0 | 0 | 0 | 0 | 0 | 440 | 66 | 440 | 66 | Dong Q, Shen L, Wang M, et al. Microstructure and properties of Cu–2.3 Fe–0.03 P alloy during thermomechanical treatments[J]. Transactions of Nonferrous Metals Society of China, 2015, 25(5): 1551-1558. DOI:10.1016/S1003-6326(15)63757-8 | 960℃×6h homogenization + Hot rolling (80%) + 900℃×1h solution + 450℃×8h + Cold rolling (80%) + 450℃×8h
98.34 | 0 | 0 | 1.3 | 0.3 | 0 | 0 | 0 | 0 | 0 | 0 | 0 | 0 | 0 | 0 | 0 | 0 | 0 | 0 | 0 | 0 | 0 | 0 | 0 | 0 | 0.06 | 0 | 600 | 71 | 600 | 71 | CN101348874A | 860℃ forged (70%) + 880℃×1h solution + Cold rolling (20%) + 480℃×2h aging + Cold rolling (60%) + 460℃×4h aging + Cold rolling (60%)
97.01 | 0 | 0 | 2.4 | 0.53 | 0 | 0 | 0 | 0 | 0 | 0 | 0 | 0 | 0 | 0 | 0 | 0 | 0 | 0 | 0 | 0 | 0 | 0 | 0 | 0 | 0.06 | 0 | 750 | 65 | 750 | 65 |  | 880℃ forged (70%) + 930℃×1.5h solution + Cold rolling (60%) + 460℃×4h aging + Cold rolling (60%) + 440℃×2h aging + Cold rolling (60%)
96.94 | 0 | 0 | 2.4 | 0.53 | 0 | 0 | 0 | 0 | 0 | 0 | 0 | 0 | 0 | 0 | 0 | 0 | 0 | 0 | 0 | 0 | 0 | 0 | 0 | 0 | 0.13 | 0 | 720 | 60 | 720 | 60 |  | 880℃ forged (70%) + 930℃×1.5h solution + Cold rolling (60%) + 460℃×4h aging + Cold rolling (60%) + 440℃×2h aging + Cold rolling (60%)
95.69 | 0 | 0 | 3.5 | 0.75 | 0 | 0 | 0 | 0 | 0 | 0 | 0 | 0 | 0 | 0 | 0 | 0 | 0 | 0 | 0 | 0 | 0 | 0 | 0 | 0 | 0.06 | 0 | 850 | 50 | 850 | 50 |  | 900℃ forged (70%) + 950℃×1h solution + Cold rolling (50%) + 460℃×4h aging + Cold rolling (40%) + 440℃×6h aging + Cold rolling (60%)
89.1 | 0 | 0 | 8.2 | 1.8 | 0.2 | 0 | 0.5 | 0 | 0 | 0 | 0 | 0 | 0 | 0 | 0 | 0 | 0 | 0 | 0 | 0 | 0 | 0 | 0 | 0 | 0.2 | 0 | 1150 | 26 | 1150 | 26 | CN101333610A | 950℃×4h homogenization + 850℃ hot rolling (20-30%) + 950℃×4h+960℃×2h solution + Water quenching + Cold rolling (60%) + 450℃×1h aging
91.9 | 0 | 0 | 6.4 | 1.2 | 0.1 | 0 | 0.3 | 0 | 0 | 0 | 0 | 0 | 0 | 0 | 0 | 0 | 0 | 0 | 0 | 0 | 0 | 0 | 0 | 0 | 0.1 | 0 | 1060 | 26.8 | 1060 | 26.8 |  | 925℃×22h homogenization + 850℃ hot rolling (20-30%) + 955℃×4h+965℃×2h solution + Water quenching + Cold rolling (50%) + 450℃×15min aging
90.5 | 0 | 0 | 7.3 | 1.5 | 0.15 | 0 | 0.4 | 0 | 0 | 0 | 0 | 0 | 0 | 0 | 0 | 0 | 0 | 0 | 0 | 0 | 0 | 0 | 0 | 0 | 0.15 | 0 | 1075 | 26.6 | 1075 | 26.6 |  | 930℃×20h homogenization + 850℃ hot rolling (20-30%) + 955℃×4h+965℃×2h solution + Water quenching + Cold rolling (50%) + 450℃×1h aging
89.45 | 0 | 0 | 8.1 | 1.6 | 0.2 | 0 | 0.5 | 0 | 0 | 0 | 0 | 0 | 0 | 0 | 0 | 0 | 0 | 0 | 0 | 0 | 0 | 0 | 0 | 0 | 0.15 | 0 | 1090 | 26.1 | 1090 | 26.1 |  | 930℃×24h homogenization + 850℃ hot rolling (20-30%) + 955℃×4h+960℃×2h solution + Water quenching + Cold rolling (40%) + 400℃×2h aging
90.55 | 0 | 0 | 7.5 | 1.2 | 0.2 | 0 | 0.4 | 0 | 0 | 0 | 0 | 0 | 0 | 0 | 0 | 0 | 0 | 0 | 0 | 0 | 0 | 0 | 0 | 0 | 0.15 | 0 | 1075 | 26.3 | 1075 | 26.3 |  | 920℃×24h homogenization + 850℃ hot rolling (20-30%) + 950℃×4h+960℃×2h solution + Water quenching + Cold rolling (50%) + 450℃×45min aging
96.89 | 0 | 0 | 2.48 | 0.46 | 0.17 | 0 | 0 | 0 | 0 | 0 | 0 | 0 | 0 | 0 | 0 | 0 | 0 | 0 | 0 | 0 | 0 | 0 | 0 | 0 | 0 | 0 | 703 | 43 | 703 | 43 | CN1600881A | (800-900℃)×2h + Hor rolling (>650℃) + (400-600℃)×5h aging + (850-900℃)×10min + Cold rolling (0.5-->0.2mm) + (400-600℃)×5h
96.83 | 0 | 0.12 | 2.54 | 0.39 | 0.12 | 0 | 0 | 0 | 0 | 0 | 0 | 0 | 0 | 0 | 0 | 0 | 0 | 0 | 0 | 0 | 0 | 0 | 0 | 0 | 0 | 0 | 701 | 45 | 701 | 45
95.85 | 0 | 0 | 2.52 | 0.44 | 0.09 | 0 | 1.1 | 0 | 0 | 0 | 0 | 0 | 0 | 0 | 0 | 0 | 0 | 0 | 0 | 0 | 0 | 0 | 0 | 0 | 0 | 0 | 698 | 41 | 698 | 41
95.95 | 0 | 0 | 2.54 | 0.45 | 0.06 | 1 | 0 | 0 | 0 | 0 | 0 | 0 | 0 | 0 | 0 | 0 | 0 | 0 | 0 | 0 | 0 | 0 | 0 | 0 | 0 | 0 | 703 | 40 | 703 | 40
97.08 | 0 | 0 | 2.48 | 0.44 | 0 | 0 | 0 | 0 | 0 | 0 | 0 | 0 | 0 | 0 | 0 | 0 | 0 | 0 | 0 | 0 | 0 | 0 | 0 | 0 | 0 | 0 | 704 | 44 | 704 | 44
95.75 | 0 | 0 | 3.2 | 0.75 | 0 | 0 | 0 | 0 | 0 | 0 | 0 | 0 | 0 | 0 | 0 | 0 | 0 | 0 | 0 | 0 | 0 | 0 | 0 | 0 | 0 | 0.3 | 646 | 59.5 |  |  | CN1477220 | (900-950℃) Hot rolling + Cold rolling + 500℃×4h aging + Cold rolling + 500℃×4h aging
96.01 | 0 | 0.04 | 3.2 | 0.7 | 0 | 0 | 0 | 0 | 0 | 0 | 0 | 0 | 0 | 0 | 0 | 0 | 0 | 0 | 0 | 0 | 0 | 0 | 0 | 0 | 0 | 0.05 | 864 | 72 |  |  | CN104046843A | (860-690℃) Hot rolling + Cold rolling (0.1mm) + 450℃×3h
95.932 | 0 | 0.06 | 3.2 | 0.8 | 0 | 0 | 0 | 0 | 0 | 0 | 0 | 0 | 0 | 0 | 0 | 0 | 0 | 0 | 0 | 0 | 0 | 0 | 0 | 0 | 0 | 0.008 | 732 | 67
95.305 | 0 | 0.04 | 3.8 | 0.85 | 0 | 0 | 0 | 0 | 0 | 0 | 0 | 0 | 0 | 0 | 0 | 0 | 0 | 0 | 0 | 0 | 0 | 0 | 0 | 0 | 0 | 0.005 | 887 | 75
95.182 | 0 | 0.06 | 3.8 | 0.95 | 0 | 0 | 0 | 0 | 0 | 0 | 0 | 0 | 0 | 0 | 0 | 0 | 0 | 0 | 0 | 0 | 0 | 0 | 0 | 0 | 0 | 0.008 | 768 | 64
92.37 | 0 | 0 | 6.08 | 1.55 | 0 | 0 | 0 | 0 | 0 | 0 | 0 | 0 | 0 | 0 | 0 | 0 | 0 | 0 | 0 | 0 | 0 | 0 | 0 | 0 | 0 | 0 | 800 | 42 | 800 | 42 | Han S Z, Lee J, Lim S H, et al. Optimization of conductivity and strength in Cu-Ni-Si alloys by suppressing discontinuous precipitation[J]. Metals & Materials International, 2016,22(6):1049-1054. DOI:10.1007/s12540-016-6156-9 | 980℃×1h hot rolling (70%) + 500℃×3h aging
97.47 | 0 | 0.03 | 2 | 0.5 | 0 | 0 | 0 | 0 | 0 | 0 | 0 | 0 | 0 | 0 | 0 | 0 | 0 | 0 | 0 | 0 | 0 | 0 | 0 | 0 | 0 | 0 | 804 | 49 | 804 | 49 | Zhang Y, Tian B, Volinsky A A, et al. Microstructure and Precipitate's Characterization of the Cu-Ni-Si-P Alloy[J]. Journal of Materials Engineering and Performance, 2016,25(4):1336-1341. DOI:10.1007/s11665-016-1987-6 | 850℃×2h homogenization + 950℃×1h water quenching + Cold rolling (40%) + 450℃×2h aging + Cold rolling (40%) + 450℃×0.5h aging
97.5 | 0 | 0 | 2 | 0.5 | 0 | 0 | 0 | 0 | 0 | 0 | 0 | 0 | 0 | 0 | 0 | 0 | 0 | 0 | 0 | 0 | 0 | 0 | 0 | 0 | 0 | 0 | 724 | 45 | 724 | 45 |  | 850℃×2h homogenization + 950℃×1h water quenching + Cold rolling (80%) + 450℃×2h aging
97.5 | 0 | 0 | 2 | 0.5 | 0 | 0 | 0 | 0 | 0 | 0 | 0 | 0 | 0 | 0 | 0 | 0 | 0 | 0 | 0 | 0 | 0 | 0 | 0 | 0 | 0 | 0 | 625 | 47.1 | 625 | 47.1 | Wang W, Kang H, Chen Z, et al. Effects of Cr and Zr additions on microstructure and properties of Cu-Ni-Si alloys[J]. Materials Science & Engineering A, 2016,673:378-390. DOI:10.1016/j.msea.2016.07.021 | 960℃×24h homogenization + 850℃ hot rolling (66%) + 960℃×1h solution + Cold rolling (60%) + 450℃×1h
97.35 | 0 | 0 | 2 | 0.5 | 0 | 0 | 0 | 0 | 0 | 0 | 0 | 0 | 0 | 0 | 0 | 0 | 0 | 0 | 0 | 0 | 0 | 0 | 0 | 0 | 0.15 | 0 | 587 | 47.5 | 587 | 47.5
97.2 | 0 | 0 | 2 | 0.5 | 0 | 0 | 0 | 0.3 | 0 | 0 | 0 | 0 | 0 | 0 | 0 | 0 | 0 | 0 | 0 | 0 | 0 | 0 | 0 | 0 | 0 | 0 | 700 | 49.7 | 700 | 49.7
97.2 | 0 | 0 | 2 | 0.5 | 0 | 0 | 0 | 0.15 | 0 | 0 | 0 | 0 | 0 | 0 | 0 | 0 | 0 | 0 | 0 | 0 | 0 | 0 | 0 | 0 | 0.15 | 0 | 706 | 48.5 | 706 | 48.5
99.29 | 0 | 0 | 0 | 0 | 0 | 0 | 0 | 0.71 | 0 | 0 | 0 | 0 | 0 | 0 | 0 | 0 | 0 | 0 | 0 | 0 | 0 | 0 | 0 | 0 | 0 | 0 | 391.5 | 90 | 391.5 | 90 | Peng L, Xie H, Huang G, et al. The phase transformation and strengthening of a Cu-0.71wt% Cr alloy[J]. Journal of Alloys & Compounds, 2017,708:1096-1102. DOI:10.1016/j.jallcom.2017.03.069 | 1000℃×1h solution + 450℃×8h aging
99.43 | 0 | 0 | 0 | 0 | 0 | 0 | 0 | 0.45 | 0 | 0 | 0 | 0 | 0 | 0 | 0 | 0 | 0 | 0 | 0 | 0 | 0 | 0 | 0 | 0 | 0.12 | 0 | 676 | 73 | 676 | 73 | Liang N, Liu J, Lin S, et al. A multiscale architectured CuCrZr alloy with high strength, electrical conductivity and thermal stability[J]. Journal of Alloys and Compounds, 2018, 735: 1389-1394. DOI:10.1016/j.jallcom.2017.11.309 | 1000℃×2h homogenization + ECAP*8 + 460℃×1.5h Aging
95 | 0 | 0 | 4 | 1 | 0 | 0 | 0 | 0 | 0 | 0 | 0 | 0 | 0 | 0 | 0 | 0 | 0 | 0 | 0 | 0 | 0 | 0 | 0 | 0 | 0 | 0 | 704 | 48 | 704 | 48 | Li D, Wang Q, Jiang B, et al. Minor-alloyed Cu-Ni-Si alloys with high hardness and electric conductivity designed by a cluster formula approach[J]. Progress in Natural Science: Materials International, 2017, 27(4): 467-473. DOI:10.1016/j.pnsc.2017.06.006 | 950℃×1h + sloution + 450℃×4h aging
94.9 | 0 | 0 | 4 | 1 | 0.1 | 0 | 0 | 0 | 0 | 0 | 0 | 0 | 0 | 0 | 0 | 0 | 0 | 0 | 0 | 0 | 0 | 0 | 0 | 0 | 0 | 0 | 897 | 38 | 897 | 38
96.05 | 0 | 0 | 3.2 | 0.75 | 0 | 0 | 0 | 0 | 0 | 0 | 0 | 0 | 0 | 0 | 0 | 0 | 0 | 0 | 0 | 0 | 0 | 0 | 0 | 0 | 0 | 0 | 550 | 55 | 550 | 55
94.5 | 0 | 0 | 3.2 | 0.75 | 0 | 0.3 | 1.25 | 0 | 0 | 0 | 0 | 0 | 0 | 0 | 0 | 0 | 0 | 0 | 0 | 0 | 0 | 0 | 0 | 0 | 0 | 0 | 700 | 36 | 700 | 36
95.73 | 0 | 0 | 3.2 | 0.75 | 0 | 0.32 | 0 | 0 | 0 | 0 | 0 | 0 | 0 | 0 | 0 | 0 | 0 | 0 | 0 | 0 | 0 | 0 | 0 | 0 | 0 | 0 | 608 | 55 | 608 | 55
97.47 | 0 | 0.03 | 2 | 0.5 | 0 | 0 | 0 | 0 | 0 | 0 | 0 | 0 | 0 | 0 | 0 | 0 | 0 | 0 | 0 | 0 | 0 | 0 | 0 | 0 | 0 | 0 | 804 | 49 | 804 | 49 | Zhang Y, Tian B, Volinsky A A, et al. Microstructure and Precipitate's Characterization of the Cu-Ni-Si-P Alloy[J]. Journal of Materials Engineering and Performance, 2016, 25(4): 1336-1341. DOI:10.1007/s11665-016-1987-6 | 900℃×2h + hot rolling + 920℃×1h solution + Cold rolling (60%) + 470℃×1h Aging
99.05 | 0 | 0 | 0 | 0 | 0.05 | 0 | 0 | 0.9 | 0 | 0 | 0 | 0 | 0 | 0 | 0 | 0 | 0 | 0 | 0 | 0 | 0 | 0 | 0 | 0 | 0 | 0 | 565 | 85 | 565 | 85 | 慕思国. 高强高导Cu-Cr-Zr系合金制备新工艺及理论研究[D].中南大学, 2008./Mu Siguo. New Technology and Theoretical Study on the Preparation of High Strength and High Conductivity Cu-Cr-Zr Alloys[D]. Central South University, 2008. | not clear; Deformation + aging
99.85 | 0 | 0 | 0 | 0 | 0 | 0 | 0 | 0 | 0 | 0 | 0 | 0 | 0 | 0 | 0 | 0 | 0 | 0 | 0 | 0 | 0 | 0 | 0 | 0 | 0.15 | 0 | 450 | 95 | 450 | 95
99.01 | 0 | 0 | 0 | 0 | 0.04 | 0 | 0 | 0.8 | 0 | 0 | 0 | 0 | 0 | 0 | 0 | 0 | 0 | 0 | 0 | 0 | 0 | 0 | 0 | 0 | 0.15 | 0 | 580 | 80 | 580 | 80
99.27 | 0 | 0 | 0 | 0 | 0 | 0 | 0 | 0.65 | 0 | 0 | 0 | 0 | 0 | 0 | 0 | 0 | 0 | 0 | 0 | 0 | 0 | 0 | 0 | 0 | 0.08 | 0 | 463 | 85 | 463 | 85
99.1 | 0 | 0 | 0 | 0 | 0 | 0 | 0 | 0.8 | 0 | 0 | 0 | 0 | 0 | 0 | 0 | 0 | 0 | 0 | 0 | 0 | 0 | 0 | 0 | 0 | 0.1 | 0 | 525 | 80 | 525 | 80
99.53 | 0 | 0 | 0 | 0.02 | 0.05 | 0 | 0 | 0.3 | 0 | 0 | 0 | 0 | 0 | 0 | 0 | 0 | 0 | 0 | 0 | 0 | 0 | 0 | 0 | 0 | 0.1 | 0 | 608 | 82.7 | 608 | 82.7
99.27 | 0 | 0 | 0 | 0 | 0.03 | 0 | 0 | 0.6 | 0 | 0 | 0 | 0 | 0 | 0 | 0 | 0 | 0 | 0 | 0 | 0 | 0 | 0 | 0 | 0 | 0.1 | 0 | 586 | 85 | 586 | 85
99.41 | 0 | 0 | 0 | 0 | 0.05 | 0 | 0 | 0.38 | 0 | 0 | 0 | 0 | 0 | 0 | 0 | 0 | 0 | 0 | 0 | 0 | 0 | 0 | 0 | 0 | 0.1 | 0.06 | 554 | 84.4 |  |  |  | 820℃×1.5h homogenized + 820℃ hot rolling (70-90%) + 930℃×1h solution + Cold rolling (80-90%) + 450℃×4h aging + fine cold rolling (10-20%)
99.43 | 0 | 0 | 0 | 0 | 0.05 | 0 | 0 | 0.37 | 0 | 0 | 0 | 0 | 0 | 0 | 0 | 0 | 0 | 0 | 0 | 0 | 0 | 0 | 0 | 0 | 0.14 | 0.01 | 568 | 84
99.36 | 0 | 0 | 0 | 0 | 0.04 | 0 | 0 | 0.37 | 0 | 0 | 0 | 0 | 0 | 0 | 0 | 0 | 0 | 0 | 0 | 0 | 0 | 0 | 0 | 0 | 0.2 | 0.03 | 576 | 83.2
99.28 | 0 | 0 | 0 | 0 | 0.07 | 0 | 0 | 0.38 | 0 | 0 | 0 | 0 | 0 | 0 | 0 | 0 | 0 | 0 | 0 | 0 | 0 | 0 | 0 | 0 | 0.25 | 0.02 | 580 | 83.4
99.24 | 0 | 0 | 0 | 0 | 0.05 | 0 | 0 | 0.37 | 0 | 0 | 0 | 0 | 0 | 0 | 0 | 0 | 0 | 0 | 0 | 0 | 0 | 0 | 0 | 0 | 0.3 | 0.04 | 579 | 83
99.53 | 0 | 0 | 0 | 0 | 0.07 | 0 | 0 | 0.2 | 0 | 0 | 0 | 0 | 0 | 0 | 0 | 0 | 0 | 0 | 0 | 0 | 0 | 0 | 0 | 0 | 0.15 | 0.05 | 536 | 85.2
99.33 | 0 | 0 | 0 | 0 | 0.08 | 0 | 0 | 0.3 | 0 | 0 | 0 | 0 | 0 | 0 | 0 | 0 | 0 | 0 | 0 | 0 | 0 | 0 | 0 | 0 | 0.15 | 0.14 | 551 | 84.6
99.34 | 0 | 0 | 0 | 0 | 0.03 | 0 | 0 | 0.39 | 0 | 0 | 0 | 0 | 0 | 0 | 0 | 0 | 0 | 0 | 0 | 0 | 0 | 0 | 0 | 0 | 0.15 | 0.09 | 587 | 83
99.17 | 0 | 0 | 0 | 0 | 0.09 | 0 | 0 | 0.51 | 0 | 0 | 0 | 0 | 0 | 0 | 0 | 0 | 0 | 0 | 0 | 0 | 0 | 0 | 0 | 0 | 0.15 | 0.08 | 599 | 81.1
99.11 | 0 | 0 | 0 | 0 | 0.07 | 0 | 0 | 0.6 | 0 | 0 | 0 | 0 | 0 | 0 | 0 | 0 | 0 | 0 | 0 | 0 | 0 | 0 | 0 | 0 | 0.14 | 0.08 | 606 | 79.5
99 | 0 | 0 | 0 | 0 | 0.05 | 0 | 0 | 0.79 | 0 | 0 | 0 | 0 | 0 | 0 | 0 | 0 | 0 | 0 | 0 | 0 | 0 | 0 | 0 | 0 | 0.15 | 0.01 | 615 | 78.1
99.32 | 0 | 0 | 0 | 0 | 0.06 | 0 | 0 | 0.43 | 0 | 0 | 0 | 0 | 0 | 0 | 0 | 0 | 0 | 0 | 0 | 0 | 0 | 0 | 0 | 0 | 0.14 | 0.05 | 570 | 79
99.37 | 0 | 0 | 0 | 0 | 0.01 | 0 | 0 | 0.45 | 0 | 0 | 0 | 0 | 0 | 0 | 0 | 0 | 0 | 0 | 0 | 0 | 0 | 0 | 0 | 0 | 0.15 | 0.02 | 578 | 80
99.3 | 0 | 0 | 0 | 0 | 0.05 | 0 | 0 | 0.43 | 0 | 0 | 0 | 0 | 0 | 0 | 0 | 0 | 0 | 0 | 0 | 0 | 0 | 0 | 0 | 0 | 0.16 | 0.06 | 581 | 80
99.36 | 0 | 0 | 0 | 0 | 0.01 | 0 | 0 | 0.46 | 0 | 0 | 0 | 0 | 0 | 0 | 0 | 0 | 0 | 0 | 0 | 0 | 0 | 0 | 0 | 0 | 0.14 | 0.03 | 569 | 77
99.34 | 0 | 0 | 0 | 0 | 0.02 | 0 | 0 | 0.45 | 0 | 0 | 0 | 0 | 0 | 0 | 0 | 0 | 0 | 0 | 0 | 0 | 0 | 0 | 0 | 0 | 0.16 | 0.03 | 590 | 81
99.5 | 0 | 0 | 0 | 0 | 0 | 0.2 | 0 | 0.2 | 0 | 0 | 0 | 0 | 0 | 0 | 0 | 0 | 0 | 0 | 0 | 0 | 0 | 0 | 0 | 0 | 0.1 | 0 | 580 | 80 | 580 | 80 | Tomioka Y, Miyake J. A copper alloy development for leadframe[C]//Proceedings of 1995 Japan International Electronic Manufacturing Technology Symposium. IEEE, 1995: 433-436. DOI:10.1109/IEMT.1995.541079 | not clear
98.9 | 0 | 0 | 0 | 0 | 0 | 0 | 0 | 1 | 0 | 0 | 0 | 0 | 0 | 0 | 0 | 0 | 0 | 0 | 0 | 0 | 0 | 0 | 0 | 0 | 0.1 | 0 | 700 | 78.5 | 700 | 78.5 | Sun L X, Tao N R, Lu K. A high strength and high electrical conductivity bulk CuCrZr alloy with nanotwins[J]. Scripta Materialia, 2015, 99: 73-76. DOI:10.1016/j.scriptamat.2014.11.032 | not clear
99 | 0.3 | 0 | 0 | 0 | 0 | 0 | 0 | 0.7 | 0 | 0 | 0 | 0 | 0 | 0 | 0 | 0 | 0 | 0 | 0 | 0 | 0 | 0 | 0 | 0 | 0 | 0 | 537 | 66 | 537 | 66 | Fernee H, Nairn J, Atrens A. Cold worked Cu-Fe-Cr alloys[J]. Journal of materials science, 2001, 36(22): 5497-5510. DOI:10.1023/A:1012414605163 | Cold rolling (90%) + 450℃×1.5h aging
99 | 0 | 0 | 0 | 0 | 0 | 0 | 0 | 1 | 0 | 0 | 0 | 0 | 0 | 0 | 0 | 0 | 0 | 0 | 0 | 0 | 0 | 0 | 0 | 0 | 0 | 0 | 583 | 80.5 | 583 | 80.5
97.3 | 2 | 0 | 0 | 0 | 0 | 0 | 0 | 0.7 | 0 | 0 | 0 | 0 | 0 | 0 | 0 | 0 | 0 | 0 | 0 | 0 | 0 | 0 | 0 | 0 | 0 | 0 | 391 | 55.5 | 391 | 55.5 |  | Cold rolling (90%) + 600℃×45min aging
99.1 | 0 | 0 | 0 | 0 | 0 | 0 | 0 | 0.6 | 0 | 0 | 0 | 0 | 0 | 0 | 0 | 0 | 0 | 0 | 0 | 0 | 0 | 0 | 0 | 0 | 0.3 | 0 | 589 | 80.7 | 589 | 80.7 | Wang W, Li R, Zou C, et al. Effect of direct current pulses on mechanical and electrical properties of aged Cu–Cr–Zr alloys[J]. Materials & Design, 2016, 92: 135-142. DOI:10.1016/j.matdes.2015.12.013 | 850℃×4h homogenized + Hot rolling (15mm) + 960℃×1h water quenching + Cold rolling (85%) + 450℃×2h
99.203 | 0 | 0 | 0 | 0 | 0 | 0 | 0 | 0.65 | 0 | 0 | 0 | 0 | 0 | 0 | 0 | 0 | 0 | 0 | 0 | 0 | 0 | 0 | 0 | 0 | 0.147 | 0 | 431 | 83 | 431 | 83 | Kermajani M, Raygan S, Hanayi K, et al. Influence of thermomechanical treatment on microstructure and properties of electroslag remelted Cu–Cr–Zr alloy[J]. Materials & Design, 2013, 51: 688-694. DOI:10.1016/j.matdes.2013.04.062 | 850℃ extruded (400%) + water quenching + Cold rolling (40%) + 500℃×150min
99.5 | 0 | 0 | 0 | 0 | 0 | 0 | 0 | 0.5 | 0 | 0 | 0 | 0 | 0 | 0 | 0 | 0 | 0 | 0 | 0 | 0 | 0 | 0 | 0 | 0 | 0 | 0 | 440 | 97 |  |  | Watanabe C, Monzen R, Tazaki K. Mechanical properties of Cu–Cr system alloys with and without Zr and Ag[J]. Journal of materials science, 2008, 43(3): 813-819. DOI:10.1007/s10853-007-2159-8 | 1000℃×24h homogenized + Cold rolling (30%) + 1000℃×2h solution + Cold rolling (80%) + 500℃×1000s
99.47 | 0 | 0 | 0 | 0 | 0 | 0 | 0 | 0.5 | 0 | 0 | 0 | 0 | 0 | 0 | 0 | 0 | 0 | 0 | 0 | 0 | 0 | 0 | 0 | 0 | 0.03 | 0 | 490 | 88 | 490 | 88
99.35 | 0 | 0 | 0 | 0 | 0 | 0 | 0 | 0.5 | 0 | 0 | 0 | 0 | 0 | 0 | 0 | 0 | 0 | 0 | 0 | 0 | 0 | 0 | 0 | 0 | 0.15 | 0 | 530 | 87 | 530 | 87
99.5 | 0 | 0 | 0 | 0 | 0.05 | 0 | 0 | 0.3 | 0 | 0 | 0 | 0 | 0 | 0 | 0 | 0 | 0 | 0 | 0 | 0 | 0 | 0 | 0 | 0 | 0.15 | 0 | 530 | 79.2 | 530 | 79.2 | Su J, Dong Q, Liu P, et al. Research on aging precipitation in a Cu–Cr–Zr–Mg alloy[J]. Materials Science and Engineering: A, 2005, 392(1-2): 422-426. DOI:10.1016/j.msea.2004.09.041 | 900℃×2h homogenization + Hor rolled + 920℃×1h + Water Quenched + Cold rolling (60%) + 470℃×1h
99.4 | 0 | 0 | 0 | 0 | 0 | 0 | 0 | 0.4 | 0 | 0 | 0 | 0 | 0 | 0 | 0 | 0 | 0 | 0 | 0 | 0 | 0 | 0 | 0 | 0 | 0.15 | 0.05 | 580 | 83 |  |  | Zhang Y, Volinsky A A, Tran H T, et al. Aging behavior and precipitates analysis of the Cu–Cr–Zr–Ce alloy[J]. Materials Science and Engineering: A, 2016, 650: 248-253. DOI:10.1016/j.msea.2015.10.046 | 930℃×2h homogenization + forged + 900℃×1h solution + Cold rolling (80%) + Aging 400℃×6h
99.3 | 0.01 | 0 | 0 | 0 | 0.08 | 0.02 | 0 | 0.43 | 0 | 0 | 0 | 0 | 0 | 0 | 0 | 0 | 0 | 0 | 0 | 0 | 0 | 0 | 0 | 0 | 0.16 | 0 | 610 | 80 | 610 | 80 | 肖翔鹏, 柳瑞清, 易志勇, 等. 二级时效形变对Cu-Cr-Zr-Mg合金组织与性能影响研究[J]. 材料导报, 2016,30(12):81-85./Xiao X, Liu R, Yi Z, et al. Two-step Deformation and Aging Research on Microstructure and Properties of Cu-Cr-Zr-Mg Alloy[J]. Materials Reports, 2016,30(12):81-85. DOI:10.11896/j.issn.1005-023X.2016.12.018 | 950℃×1h solution + Cold rolling (70%) + 520℃×2h + Cold rolling (60%) + 450℃×2
98.8 | 0 | 0 | 0 | 0 | 0 | 0 | 0 | 0.8 | 0 | 0 | 0 | 0 | 0 | 0 | 0 | 0 | 0 | 0 | 0 | 0 | 0 | 0 | 0 | 0 | 0.4 | 0 | 546 | 75 | 546 | 75 | 陈小红, 刘平, 毕莉明, 等. 非真空制备Cu-Cr-Zr合金的组织与性能: 中国热处理技术路线图高层论坛暨中国热处理活动周, 2012[C]./Cheng X, Liu P, Bi L, et al. Microstructure and Property in Cast Cu-Cr-Zr Alloy Melted by Non-vacuum[C]. High-level Forum on Road Map of Heat Treatment Technology in China and the Eighth China Heat Treatment Week,2012. | 950℃×1h solution + Cold rolling (60%) + 500℃×1h
99.35 | 0 | 0 | 0 | 0 | 0.05 | 0 | 0 | 0.45 | 0 | 0 | 0 | 0 | 0 | 0 | 0 | 0 | 0 | 0 | 0 | 0 | 0 | 0 | 0 | 0 | 0.15 | 0 | 629.88 | 85.5 | 629.88 | 85.5 | 傅声华. 引线框架用Cu-Cr-Zr-Mg合金的加工工艺与性能研究[D].江西理工大学, 2009./Fu Shenghua. Study on Processing Technology and Properties of Cu-Cr-Zr-Mg Alloy for Lead Frame[D]. Jiangxi University of Science and Technology, 2009. | 850℃×1h + Hot rolling (75%) + 950℃×1h + Cold rolling (70%) + 600℃×1.5h + Cold rolling (50%) + 520℃×4h
99.48 | 0 | 0 | 0 | 0 | 0 | 0 | 0 | 0.28 | 0 | 0 | 0 | 0 | 0 | 0 | 0 | 0 | 0 | 0 | 0 | 0 | 0 | 0 | 0 | 0 | 0.24 | 0 | 420 | 90 | 420 | 90 | 彭丽军. Cu-Cr-Zr系合金微观组织演变规律及合金元素交互作用机理的研究[D]. 北京有色金属研究总院, 2014./Peng Lijun. Study on microstructure evolution of Cu-Cr-Zr system alloys and interaction mechanism between alloying elements[D]. General Research Institute for Nonferrous Metals, 2014. | not clear; Deformation + aging
99.36 | 0 | 0 | 0 | 0 | 0 | 0 | 0 | 0.34 | 0 | 0 | 0 | 0 | 0 | 0 | 0 | 0 | 0 | 0 | 0 | 0 | 0 | 0 | 0 | 0 | 0.3 | 0 | 460 | 84 | 460 | 84
99.38 | 0 | 0 | 0 | 0 | 0 | 0 | 0 | 0.36 | 0 | 0 | 0 | 0 | 0 | 0 | 0 | 0 | 0 | 0 | 0 | 0 | 0 | 0 | 0 | 0 | 0.26 | 0 | 520 | 85 | 520 | 85
99.4 | 0 | 0 | 0 | 0 | 0 | 0 | 0 | 0.4 | 0 | 0 | 0 | 0 | 0 | 0 | 0 | 0 | 0 | 0 | 0 | 0 | 0 | 0 | 0 | 0 | 0.2 | 0 | 637 | 80 | 637 | 80
99.57 | 0 | 0 | 0 | 0 | 0.05 | 0 | 0 | 0.27 | 0 | 0 | 0 | 0 | 0 | 0 | 0 | 0 | 0 | 0 | 0 | 0 | 0 | 0 | 0 | 0 | 0.11 | 0 | 515 | 83 | 515 | 83
99.17 | 0 | 0 | 0 | 0 | 0.13 | 0 | 0 | 0.6 | 0 | 0 | 0 | 0 | 0 | 0 | 0 | 0 | 0 | 0 | 0 | 0 | 0 | 0 | 0 | 0 | 0.1 | 0 | 586 | 85 | 586 | 85
99.55 | 0 | 0 | 0 | 0 | 0.05 | 0 | 0 | 0.3 | 0 | 0 | 0 | 0 | 0 | 0 | 0 | 0 | 0 | 0 | 0 | 0 | 0 | 0 | 0 | 0 | 0.1 | 0 | 590 | 82 | 590 | 82
99.5 | 0 | 0 | 0 | 0 | 0.05 | 0 | 0 | 0.3 | 0 | 0 | 0 | 0 | 0 | 0 | 0 | 0 | 0 | 0 | 0 | 0 | 0 | 0 | 0 | 0 | 0.15 | 0 | 604 | 82.1 | 604 | 82.1 | 苏娟华. 大规模集成电路用高强度高导电引线框架铜合金研究[D]. 西北工业大学, 2006./Su Juanhua. Research on High Strength and High Conductivity Copper Alloys for Lead Frame Used in Large Scale Integranted Circuit[D]. Northwestern Polytechnical University, 2006. | 920℃×1h solution + Cold rolling (60%) + 500℃×2h aging + Cold rolling (60%) + 460℃×1.5h + fine rolling
99.7 | 0 | 0 | 0 | 0 | 0 | 0 | 0 | 0 | 0 | 0 | 0 | 0 | 0 | 0 | 0 | 0 | 0 | 0 | 0 | 0 | 0 | 0 | 0 | 0 | 0.3 | 0 | 420 | 92 | 420 | 92
99.5 | 0 | 0 | 0 | 0 | 0 | 0 | 0 | 0 | 0 | 0 | 0 | 0 | 0 | 0 | 0 | 0 | 0 | 0 | 0 | 0 | 0 | 0 | 0 | 0 | 0.5 | 0 | 482 | 83 | 482 | 83
99.36 | 0 | 0 | 0 | 0 | 0 | 0 | 0 | 0.34 | 0 | 0 | 0 | 0 | 0 | 0 | 0 | 0 | 0 | 0 | 0 | 0 | 0 | 0 | 0 | 0 | 0.3 | 0 | 460 | 84 | 460 | 84
99.5 | 0 | 0 | 0 | 0 | 0 | 0 | 0 | 0.5 | 0 | 0 | 0 | 0 | 0 | 0 | 0 | 0 | 0 | 0 | 0 | 0 | 0 | 0 | 0 | 0 | 0 | 0 | 500 | 85 | 500 | 85
99.4 | 0 | 0 | 0 | 0 | 0 | 0 | 0 | 0.4 | 0 | 0 | 0 | 0 | 0 | 0 | 0 | 0 | 0 | 0 | 0 | 0 | 0 | 0 | 0 | 0 | 0.2 | 0 | 637 | 80 | 637 | 80
99.27 | 0 | 0 | 0 | 0 | 0.03 | 0 | 0 | 0.6 | 0 | 0 | 0 | 0 | 0 | 0 | 0 | 0 | 0 | 0 | 0 | 0 | 0 | 0 | 0 | 0 | 0.1 | 0 | 586 | 85 | 586 | 85
99.55 | 0 | 0 | 0 | 0 | 0.05 | 0 | 0 | 0.3 | 0 | 0 | 0 | 0 | 0 | 0 | 0 | 0 | 0 | 0 | 0 | 0 | 0 | 0 | 0 | 0 | 0.1 | 0 | 570 | 82 | 570 | 82 | 秦永强. 高强度高导电铜—铬—锆合金的设计、制备及性能研究[D]. 合肥工业大学, 2013./Qing Yongqiang.Design, Preparation and Properties of High Strength and High Conductivity Cu-Cr-Zr Alloy[D]. Hefie Unversity of Technology, 2013. | not clear; Deformation + aging
99.25 | 0 | 0 | 0 | 0 | 0 | 0.2 | 0.25 | 0.3 | 0 | 0 | 0 | 0 | 0 | 0 | 0 | 0 | 0 | 0 | 0 | 0 | 0 | 0 | 0 | 0 | 0 | 0 | 560 | 75 | 560 | 75
98.48 | 0 | 0 | 0 | 0 | 0 | 0 | 0 | 1.4 | 0 | 0 | 0 | 0 | 0 | 0 | 0 | 0 | 0 | 0 | 0 | 0 | 0 | 0 | 0 | 0 | 0.12 | 0 | 559.86 | 87.05 | 559.86 | 87.05 |  | 920℃×5h + Cold rolling (80%) + 450℃×1h
99.85 | 0 | 0 | 0 | 0 | 0 | 0 | 0 | 0 | 0 | 0 | 0 | 0 | 0 | 0 | 0 | 0 | 0 | 0 | 0 | 0 | 0 | 0 | 0 | 0 | 0.15 | 0 | 470 | 90 | 470 | 90 | 占国星. Cu-Cr-Zr系合金非真空熔炼的热力学计算与试验研究[D]. 江西理工大学, 2012./Zhan Xingguo. Thermo-dynamic Calculation and Experimental Research on Non-Vacuum Melting of Cu-Cr-Zr Alloy[D]. Jiangxi University of Science and Technology, 2009. | not clear; Deformation + aging
99.5 | 0 | 0 | 0 | 0 | 0 | 0 | 0 | 0 | 0 | 0 | 0 | 0 | 0 | 0 | 0 | 0 | 0 | 0 | 0 | 0 | 0 | 0 | 0 | 0 | 0.5 | 0 | 482 | 83 | 482 | 83
99.2 | 0 | 0 | 0 | 0 | 0 | 0 | 0 | 0.8 | 0 | 0 | 0 | 0 | 0 | 0 | 0 | 0 | 0 | 0 | 0 | 0 | 0 | 0 | 0 | 0 | 0 | 0 | 430 | 85 | 430 | 85
99.4 | 0 | 0 | 0 | 0 | 0 | 0 | 0 | 0.4 | 0 | 0 | 0 | 0 | 0 | 0 | 0 | 0 | 0 | 0 | 0 | 0 | 0 | 0 | 0 | 0 | 0.2 | 0 | 637 | 80 | 637 | 80
99.3 | 0 | 0 | 0 | 0 | 0 | 0 | 0 | 0.3 | 0 | 0 | 0 | 0 | 0 | 0 | 0 | 0 | 0 | 0 | 0 | 0 | 0 | 0 | 0 | 0 | 0.4 | 0 | 460 | 83 | 460 | 83
99.17 | 0 | 0 | 0 | 0 | 0.13 | 0 | 0 | 0.6 | 0 | 0 | 0 | 0 | 0 | 0 | 0 | 0 | 0 | 0 | 0 | 0 | 0 | 0 | 0 | 0 | 0.1 | 0 | 586 | 85 | 586 | 85
99.55 | 0 | 0 | 0 | 0 | 0.05 | 0 | 0 | 0.3 | 0 | 0 | 0 | 0 | 0 | 0 | 0 | 0 | 0 | 0 | 0 | 0 | 0 | 0 | 0 | 0 | 0.1 | 0 | 590 | 82 | 590 | 82
99.01 | 0 | 0 | 0 | 0 | 0.04 | 0 | 0 | 0.8 | 0 | 0 | 0 | 0 | 0 | 0 | 0 | 0 | 0 | 0 | 0 | 0 | 0 | 0 | 0 | 0 | 0.15 | 0 | 500 | 85 | 500 | 85
99.8 | 0 | 0 | 0 | 0 | 0 | 0 | 0.1 | 0.1 | 0 | 0 | 0 | 0 | 0 | 0 | 0 | 0 | 0 | 0 | 0 | 0 | 0 | 0 | 0 | 0 | 0 | 0 | 561 | 90 | 561 | 90
99.8 | 0 | 0 | 0 | 0 | 0 | 0 | 0 | 0 | 0 | 0 | 0 | 0 | 0 | 0 | 0 | 0 | 0 | 0 | 0 | 0 | 0 | 0 | 0 | 0 | 0.13 | 0.07 | 500 | 98
99.35 | 0 | 0 | 0 | 0 | 0 | 0 | 0.15 | 0 | 0 | 0 | 0 | 0 | 0 | 0 | 0 | 0 | 0 | 0 | 0 | 0 | 0 | 0 | 0 | 0 | 0 | 0.5 | 470 | 96
99.323 | 0 | 0 | 0.12 | 0.027 | 0 | 0 | 0 | 0.39 | 0 | 0 | 0 | 0 | 0 | 0 | 0 | 0 | 0 | 0 | 0 | 0 | 0 | 0 | 0 | 0 | 0.14 | 0 | 615 | 75.1 | 615 | 75.1 | 张婉. 形变热处理对Cu-Cr-Zr-Ni-Si合金组织与性能的影响[D].中南大学,2012./Zhang Wan. Effect of Thermo-mechanical Treatment on Microstructure and Properties of Cu-Cr-Zr-Ni-Si Alloy[D]. Central South University, 2012. | 920℃×5h + 920 Hot rolling + quenched + Cold rolling (80%) + 450℃×2h + Cold rolling (60%) + 450℃×4h
99.36 | 0 | 0 | 0 | 0 | 0.06 | 0 | 0 | 0.43 | 0 | 0 | 0 | 0 | 0 | 0 | 0 | 0 | 0 | 0 | 0 | 0 | 0 | 0 | 0 | 0 | 0.15 | 0 | 629.88 | 85.5 | 629.88 | 85.5 | 陆峰. 不同双级时效制度下Cu-Cr-Zr-Mg合金性能的研究[D]. 江西理工大学, 2009./Lu Feng. Study on Properties of Cu-Cr-Zr-Mg Alloys under Different Two-stage Aging Systems[D]. Jiangxi Unversity of Science and Technology, 2009. | Hot rolling (75%) + 950℃×1h + Cold rolling (50%) + 520℃×2.5h Aging + Cold rolling (50%) + 450℃×4h Aging
99.18 | 0 | 0 | 0 | 0.02 | 0.05 | 0 | 0 | 0.6 | 0 | 0 | 0 | 0 | 0 | 0 | 0 | 0 | 0 | 0 | 0 | 0 | 0 | 0 | 0 | 0 | 0.15 | 0 | 460.2 | 88.5 | 460.2 | 88.5 | 敖学文. 高强高导Cu-Cr-Zr-Mg-Si合金时效特性研究[D]. 南昌大学, 2010./Ao Xuewen. Aging Characteristic Study of High Strength and High Conductivity Cu-Cr-Zr-Mg-Si Alloy[D]. Nanchang University, 2010. | 850℃×1h hor rolling + 950℃×1h solution + Cold rolling (50%) + 480℃×1h + Cold rolling (60%) + 480℃×0.5h
99.13 | 0 | 0 | 0 | 0.02 | 0.05 | 0 | 0 | 0.6 | 0 | 0 | 0 | 0 | 0 | 0 | 0 | 0 | 0 | 0 | 0 | 0 | 0 | 0 | 0 | 0 | 0.15 | 0.05 | 492 | 82 | 420 | 74 |  | 850℃×1h hor rolling + 950℃×1h solution + Cold rolling (50%) + 480℃×1h + Cold rolling (80%) + 480℃×1h
97.7 | 0 | 0 | 0 | 0 | 0 | 0 | 0 | 2 | 0 | 0 | 0 | 0 | 0 | 0 | 0 | 0 | 0 | 0 | 0 | 0 | 0 | 0 | 0 | 0 | 0.3 | 0 | 420 | 74 | 570 | 49 | 罗丽. 制备方法对Cu-2.0Cr-0.3Zr高浓度合金组织和性能的影响[D].中南大学, 2006./Luo Li.Effect of Preparation Method on Microstructure and Properties of Cu-2.0Cr-0.3Zr High Concentration Alloy[D]. Central South University, 2006. | 1000℃×1h solution + Clod rolling (80%) + 450℃×6min aging
98.18 | 0 | 0 | 1.5 | 0.32 | 0 | 0 | 0 | 0 | 0 | 0 | 0 | 0 | 0 | 0 | 0 | 0 | 0 | 0 | 0 | 0 | 0 | 0 | 0 | 0 | 0 | 0 | 570 | 49 | 742 | 45 | US00900.5521B2 | (850~1050℃)×(0.5~5h) homogenization + Hot rolling (10mm, >500℃) + grinding (8mm) + 750℃solution + Cold rolling (0.15mm) + 550℃×2h Aging
96.97 | 0 | 0 | 2.5 | 0.53 | 0 | 0 | 0 | 0 | 0 | 0 | 0 | 0 | 0 | 0 | 0 | 0 | 0 | 0 | 0 | 0 | 0 | 0 | 0 | 0 | 0 | 0 | 742 | 45 | 778 | 41 |  | (850~1050℃)×(0.5~5h) homogenization + Hot rolling (10mm, >500℃) + grinding (8mm) + 800℃solution + Cold rolling (0.15mm) + 575℃×1h Aging
96.94 | 0 | 0 | 2.5 | 0.56 | 0 | 0 | 0 | 0 | 0 | 0 | 0 | 0 | 0 | 0 | 0 | 0 | 0 | 0 | 0 | 0 | 0 | 0 | 0 | 0 | 0 | 0 | 778 | 41 | 867 | 34 |  | (850~1050℃)×(0.5~5h) homogenization + Hot rolling (10mm, >500℃) + grinding (8mm) + 900℃solution + Cold rolling (0.15mm) + 500℃×1h Aging
95.64 | 0 | 0 | 3.5 | 0.86 | 0 | 0 | 0 | 0 | 0 | 0 | 0 | 0 | 0 | 0 | 0 | 0 | 0 | 0 | 0 | 0 | 0 | 0 | 0 | 0 | 0 | 0 | 867 | 34 | 865 | 34 |  | (850~1050℃)×(0.5~5h) homogenization + Hot rolling (10mm, >500℃) + grinding (8mm) + 900℃solution + Cold rolling (0.15mm) + 500℃×2h Aging
95.71 | 0 | 0 | 3.5 | 0.79 | 0 | 0 | 0 | 0 | 0 | 0 | 0 | 0 | 0 | 0 | 0 | 0 | 0 | 0 | 0 | 0 | 0 | 0 | 0 | 0 | 0 | 0 | 865 | 34 | 615 | 86.2 |  | (850~1050℃)×(0.5~5h) homogenization + Hot rolling (10mm, >500℃) + grinding (8mm) + 900℃solution + Cold rolling (0.15mm) + 520℃×3h Aging
99.534 | 0 | 0 | 0 | 0 | 0 | 0 | 0 | 0.44 | 0 | 0 | 0 | 0 | 0 | 0 | 0 | 0 | 0 | 0 | 0 | 0 | 0 | 0 | 0 | 0 | 0.026 | 0 | 615 | 86.2 | 648 | 85.1 | 王宏光. 高强高导铜合金的制备和组织性能研究[D]. 东南大学 2010./Wang Hongguang. Investigation on Preparation, Microstructures and Properties of High Strength High Conductivity Copper Alloys[D]. Southeast University, 2010. | 900℃×2h + Hot rolling (70%) + 950℃×1h + Water quenched + Cold drawing (80%) + 420℃×2h + Cold drawing (40%)
99.485 | 0 | 0 | 0 | 0 | 0 | 0 | 0 | 0.46 | 0 | 0 | 0 | 0 | 0 | 0 | 0 | 0 | 0 | 0 | 0 | 0 | 0 | 0 | 0 | 0 | 0.055 | 0 | 648 | 85.1 | 640 | 85
99.482 | 0 | 0 | 0 | 0 | 0 | 0 | 0 | 0.45 | 0 | 0 | 0 | 0 | 0 | 0 | 0 | 0 | 0 | 0 | 0 | 0 | 0 | 0 | 0 | 0 | 0.068 | 0 | 640 | 85
99.85 | 0 | 0 | 0 | 0 | 0 | 0 | 0 | 0 | 0 | 0 | 0 | 0 | 0 | 0 | 0 | 0 | 0 | 0 | 0 | 0 | 0 | 0 | 0 | 0 | 0.15 | 0 | 520 | 84.1 | 520 | 84.1
99.55 | 0 | 0 | 0 | 0 | 0 | 0 | 0 | 0.45 | 0 | 0 | 0 | 0 | 0 | 0 | 0 | 0 | 0 | 0 | 0 | 0 | 0 | 0 | 0 | 0 | 0 | 0 | 580 | 86.2 | 580 | 86.2
99.25 | 0 | 0 | 0 | 0 | 0 | 0 | 0 | 0.6 | 0 | 0 | 0 | 0 | 0 | 0 | 0 | 0 | 0 | 0 | 0 | 0 | 0 | 0 | 0 | 0 | 0.15 | 0 | 440 | 87 | 440 | 87 | 周平建. Cu-Cr-Zr-Fe-P合金组织与性能的研究[D]. 南昌航空大学, 2015./Zhou Pingjian. Study on the microstructure and properties of Cu-Cr-Zr-Fe-P alloys[D]. Nanchang Hangkong University, 2015. | 980℃×2h + solution + 450℃×4h aging
99.07 | 0.12 | 0.06 | 0 | 0 | 0 | 0 | 0 | 0.6 | 0 | 0 | 0 | 0 | 0 | 0 | 0 | 0 | 0 | 0 | 0 | 0 | 0 | 0 | 0 | 0 | 0.15 | 0 | 485 | 76.2 | 485 | 76.2
96.69 | 2.5 | 0.06 | 0 | 0 | 0 | 0 | 0 | 0.6 | 0 | 0 | 0 | 0 | 0 | 0 | 0 | 0 | 0 | 0 | 0 | 0 | 0 | 0 | 0 | 0 | 0.15 | 0 | 360 | 55.5 | 360 | 55.5
96.75 | 2.5 | 0 | 0 | 0 | 0 | 0 | 0 | 0.6 | 0 | 0 | 0 | 0 | 0 | 0 | 0 | 0 | 0 | 0 | 0 | 0 | 0 | 0 | 0 | 0 | 0.15 | 0 | 350 | 55.7 | 350 | 55.7
99.2 | 0 | 0 | 0 | 0 | 0 | 0 | 0 | 0.55 | 0 | 0 | 0 | 0 | 0 | 0 | 0 | 0 | 0 | 0 | 0 | 0 | 0 | 0 | 0 | 0 | 0.25 | 0 | 640 | 82.4 | 640 | 82.4 | CN102534291A | 900℃×1h + Hot rolling (75%) + 950℃×1h solution + Cold rolling (60%) + 520℃×2.5h + Cold rolling (60%) + 450℃×2.5h + aging
99.05 | 0 | 0 | 0 | 0.08 | 0.01 | 0 | 0 | 0.6 | 0 | 0 | 0 | 0 | 0 | 0 | 0 | 0 | 0 | 0 | 0 | 0 | 0 | 0 | 0 | 0 | 0.2 | 0.06 | 610 | 86.8 |  |  |  | 900℃×1h + Hot rolling (75%) + 950℃×1h solution + Cold rolling (70%) + 600℃×1.5h + Cold rolling (50%) + 450℃×2.5h + aging
99.44 | 0 | 0 | 0 | 0.1 | 0 | 0 | 0.06 | 0.3 | 0 | 0 | 0 | 0 | 0 | 0 | 0 | 0 | 0 | 0 | 0 | 0 | 0 | 0 | 0 | 0 | 0.1 | 0 | 630 | 85.5 | 630 | 85.5 |  | 1000℃×1h + Hot rolling (75%) + 900℃×5h solution + Cold rolling (70%) + 500℃×2.5h + Cold rolling (50%) + 450℃×4h + aging
98.83 | 0 | 0 | 0 | 0.1 | 0.01 | 0 | 0 | 0.75 | 0 | 0 | 0 | 0 | 0 | 0 | 0 | 0 | 0 | 0 | 0 | 0 | 0 | 0 | 0 | 0 | 0.25 | 0.06 | 660 | 80.1 |  |  |  | 950℃×3h + Hot rolling (75%) + 950℃×3h solution + Cold rolling (70%) + 600℃×0.5h + Cold rolling (50%) + 400℃×1.5h + aging
99.29 | 0 | 0 | 0 | 0 | 0.05 | 0 | 0.1 | 0.33 | 0 | 0 | 0 | 0 | 0 | 0 | 0 | 0 | 0 | 0 | 0 | 0 | 0 | 0 | 0 | 0 | 0.17 | 0.06 | 655 | 81.1 |  |  |  | 900℃×2h + Hot rolling (75%) + 950℃×3h solution + Cold rolling (70%) + 550℃×2h + Cold rolling (70%) + 300℃×4h aging
99.21 | 0 | 0 | 0 | 0 | 0 | 0 | 0 | 0.69 | 0 | 0 | 0 | 0 | 0 | 0 | 0 | 0 | 0 | 0 | 0 | 0 | 0 | 0 | 0 | 0 | 0.1 | 0 | 396.21 | 78.9 | 396.21 | 78.9 | 王清平. Cr含量对铜铬锆合金性能及组织的影响[D]. 西安建筑科技大学, 2013./Wang Qingping. Studies on the effect of Cr content on microstructure and properties of Cu-Cr-Zr alloy[D]. Xi'an University of Architecture and Technology, 2013. | 980℃×40min solution + Water quenched + 460℃×3h + Air cooling
99.04 | 0 | 0 | 0 | 0 | 0 | 0 | 0 | 0.86 | 0 | 0 | 0 | 0 | 0 | 0 | 0 | 0 | 0 | 0 | 0 | 0 | 0 | 0 | 0 | 0 | 0.1 | 0 | 431.7 | 79.3 | 431.7 | 79.3
98.9 | 0 | 0 | 0 | 0 | 0 | 0 | 0 | 1 | 0 | 0 | 0 | 0 | 0 | 0 | 0 | 0 | 0 | 0 | 0 | 0 | 0 | 0 | 0 | 0 | 0.1 | 0 | 415.8 | 81 | 415.8 | 81
99.6065 | 0 | 0.078 | 0 | 0 | 0 | 0 | 0.045 | 0 | 0.27 | 0 | 0 | 0.0005 | 0 | 0 | 0 | 0 | 0 | 0 | 0 | 0 | 0 | 0 | 0 | 0 | 0 | 0 | 448 | 79 | 448 | 79 | CA2706199A1.k1
99.7556 | 0 | 0.054 | 0 | 0 | 0 | 0 | 0.03 | 0 | 0.16 | 0 | 0 | 0.0004 | 0 | 0 | 0 | 0 | 0 | 0 | 0 | 0 | 0 | 0 | 0 | 0 | 0 | 0 | 408 | 75 | 408 | 75
99.5503 | 0 | 0.059 | 0 | 0 | 0 | 0 | 0.18 | 0 | 0.21 | 0 | 0 | 0.0007 | 0 | 0 | 0 | 0 | 0 | 0 | 0 | 0 | 0 | 0 | 0 | 0 | 0 | 0 | 436 | 71 | 436 | 71
99.6155 | 0 | 0.074 | 0.06 | 0 | 0 | 0 | 0.03 | 0 | 0.22 | 0 | 0 | 0.0005 | 0 | 0 | 0 | 0 | 0 | 0 | 0 | 0 | 0 | 0 | 0 | 0 | 0 | 0 | 439 | 80 | 439 | 80
99.2365 | 0.02 | 0.063 | 0 | 0 | 0 | 0 | 0.5 | 0 | 0.18 | 0 | 0 | 0.0005 | 0 | 0 | 0 | 0 | 0 | 0 | 0 | 0 | 0 | 0 | 0 | 0 | 0 | 0 | 465 | 60 | 465 | 60
99.5186 | 0 | 0.089 | 0.08 | 0 | 0 | 0 | 0.022 | 0 | 0.29 | 0 | 0 | 0.0004 | 0 | 0 | 0 | 0 | 0 | 0 | 0 | 0 | 0 | 0 | 0 | 0 | 0 | 0 | 460 | 77 | 460 | 77
99.6643 | 0 | 0.065 | 0.02 | 0 | 0 | 0 | 0.03 | 0 | 0.22 | 0 | 0 | 0.0007 | 0 | 0 | 0 | 0 | 0 | 0 | 0 | 0 | 0 | 0 | 0 | 0 | 0 | 0 | 435 | 80 | 435 | 80
99.5305 | 0 | 0.069 | 0.03 | 0 | 0 | 0.05 | 0.09 | 0 | 0.23 | 0 | 0 | 0.0005 | 0 | 0 | 0 | 0 | 0 | 0 | 0 | 0 | 0 | 0 | 0 | 0 | 0 | 0 | 449 | 77 | 449 | 77
99.6195 | 0 | 0.07 | 0 | 0 | 0 | 0.03 | 0.03 | 0 | 0.25 | 0 | 0 | 0.0005 | 0 | 0 | 0 | 0 | 0 | 0 | 0 | 0 | 0 | 0 | 0 | 0 | 0 | 0 | 447 | 80 | 447 | 80
99.4585 | 0.02 | 0.071 | 0.05 | 0 | 0.02 | 0 | 0.09 | 0 | 0.29 | 0 | 0 | 0.0005 | 0 | 0 | 0 | 0 | 0 | 0 | 0 | 0 | 0 | 0 | 0 | 0 | 0 | 0 | 433 | 72 | 433 | 72
99.5795 | 0 | 0.069 | 0 | 0 | 0 | 0 | 0.041 | 0 | 0.3 | 0 | 0 | 0.0005 | 0 | 0 | 0 | 0 | 0 | 0 | 0 | 0 | 0 | 0 | 0 | 0 | 0.01 | 0 | 435 | 74 | 435 | 74
99.5596 | 0 | 0.062 | 0.02 | 0 | 0.05 | 0.1 | 0.018 | 0 | 0.19 | 0 | 0 | 0.0004 | 0 | 0 | 0 | 0 | 0 | 0 | 0 | 0 | 0 | 0 | 0 | 0 | 0 | 0 | 422 | 78 | 422 | 78
99.3414 | 0 | 0.078 | 0.07 | 0 | 0 | 0.18 | 0.08 | 0 | 0.25 | 0 | 0 | 0.0006 | 0 | 0 | 0 | 0 | 0 | 0 | 0 | 0 | 0 | 0 | 0 | 0 | 0 | 0 | 453 | 75 | 453 | 75
99.5475 | 0 | 0.069 | 0 | 0 | 0 | 0 | 0.023 | 0 | 0.24 | 0 | 0.12 | 0.0005 | 0 | 0 | 0 | 0 | 0 | 0 | 0 | 0 | 0 | 0 | 0 | 0 | 0 | 0 | 459 | 81 | 459 | 81
99.5396 | 0 | 0.081 | 0.03 | 0 | 0 | 0 | 0.039 | 0 | 0.27 | 0 | 0.04 | 0.0004 | 0 | 0 | 0 | 0 | 0 | 0 | 0 | 0 | 0 | 0 | 0 | 0 | 0 | 0 | 467 | 80 | 467 | 80
99.6307 | 0 | 0.066 | 0 | 0 | 0 | 0 | 0.033 | 0 | 0.25 | 0 | 0 | 0.0003 | 0.02 | 0 | 0 | 0 | 0 | 0 | 0 | 0 | 0 | 0 | 0 | 0 | 0 | 0 | 438 | 77 | 438 | 77
99.6615 | 0 | 0.067 | 0 | 0.01 | 0 | 0 | 0.021 | 0 | 0.24 | 0 | 0 | 0.0005 | 0 | 0 | 0 | 0 | 0 | 0 | 0 | 0 | 0 | 0 | 0 | 0 | 0 | 0 | 440 | 78 | 440 | 78
99.5545 | 0 | 0.071 | 0 | 0 | 0 | 0 | 0.044 | 0.08 | 0.25 | 0 | 0 | 0.0005 | 0 | 0 | 0 | 0 | 0 | 0 | 0 | 0 | 0 | 0 | 0 | 0 | 0 | 0 | 470 | 74 | 470 | 74
99.8245 | 0 | 0.045 | 0 | 0 | 0 | 0 | 0.03 | 0 | 0.1 | 0 | 0 | 0.0005 | 0 | 0 | 0 | 0 | 0 | 0 | 0 | 0 | 0 | 0 | 0 | 0 | 0 | 0 | 293 | 76 | 293 | 76
99.8283 | 0 | 0.031 | 0 | 0 | 0 | 0 | 0 | 0 | 0.14 | 0 | 0 | 0.0007 | 0 | 0 | 0 | 0 | 0 | 0 | 0 | 0 | 0 | 0 | 0 | 0 | 0 | 0 | 287 | 77 | 287 | 77
99.7735 | 0.06 | 0.046 | 0 | 0 | 0 | 0 | 0.03 | 0 | 0.09 | 0 | 0 | 0.0005 | 0 | 0 | 0 | 0 | 0 | 0 | 0 | 0 | 0 | 0 | 0 | 0 | 0 | 0 | 343 | 71 | 343 | 71
99.7145 | 0 | 0.045 | 0 | 0 | 0 | 0 | 0 | 0 | 0.24 | 0 | 0 | 0.0005 | 0 | 0 | 0 | 0 | 0 | 0 | 0 | 0 | 0 | 0 | 0 | 0 | 0 | 0 | 355 | 73 | 355 | 73
99.6026 | 0 | 0.047 | 0.06 | 0 | 0 | 0 | 0.08 | 0 | 0.21 | 0 | 0 | 0.0004 | 0 | 0 | 0 | 0 | 0 | 0 | 0 | 0 | 0 | 0 | 0 | 0 | 0 | 0 | 363 | 67 | 363 | 67
98.7696 | 0 | 0.05 | 0 | 0 | 0 | 0 | 0.99 | 0 | 0.19 | 0 | 0 | 0.0004 | 0 | 0 | 0 | 0 | 0 | 0 | 0 | 0 | 0 | 0 | 0 | 0 | 0 | 0 | 483 | 45 | 483 | 45
99.6885 | 0.06 | 0.051 | 0.03 | 0 | 0 | 0 | 0.04 | 0 | 0.13 | 0 | 0 | 0.0005 | 0 | 0 | 0 | 0 | 0 | 0 | 0 | 0 | 0 | 0 | 0 | 0 | 0 | 0 | 347 | 66 | 347 | 66
99.7345 | 0 | 0.065 | 0.01 | 0 | 0 | 0 | 0.05 | 0 | 0.14 | 0 | 0 | 0.0005 | 0 | 0 | 0 | 0 | 0 | 0 | 0 | 0 | 0 | 0 | 0 | 0 | 0 | 0 | 380 | 73 | 380 | 73
99.7195 | 0 | 0.03 | 0 | 0 | 0 | 0 | 0.03 | 0 | 0.22 | 0 | 0 | 0.0005 | 0 | 0 | 0 | 0 | 0 | 0 | 0 | 0 | 0 | 0 | 0 | 0 | 0 | 0 | 410 | 65 | 410 | 65
98.97 | 0 | 0 | 0 | 0.03 | 0.3 | 0.15 | 0.15 | 0.4 | 0 | 0 | 0 | 0 | 0 | 0 | 0 | 0 | 0 | 0 | 0 | 0 | 0 | 0 | 0 | 0 | 0 | 0 | 575 | 76 | 575 | 76 | CN102918172B.unkown
99.745 | 0 | 0 | 0 | 0.03 | 0.01 | 0.15 | 0.05 | 0.015 | 0 | 0 | 0 | 0 | 0 | 0 | 0 | 0 | 0 | 0 | 0 | 0 | 0 | 0 | 0 | 0 | 0 | 0 | 470 | 75 | 470 | 75
99.22 | 0 | 0 | 0 | 0.04 | 0.01 | 0.18 | 0.05 | 0.5 | 0 | 0 | 0 | 0 | 0 | 0 | 0 | 0 | 0 | 0 | 0 | 0 | 0 | 0 | 0 | 0 | 0 | 0 | 475 | 72 | 475 | 72
99.72 | 0 | 0 | 0 | 0.03 | 0.01 | 0.05 | 0.04 | 0.15 | 0 | 0 | 0 | 0 | 0 | 0 | 0 | 0 | 0 | 0 | 0 | 0 | 0 | 0 | 0 | 0 | 0 | 0 | 460 | 70 | 460 | 70
99.4 | 0 | 0 | 0 | 0.04 | 0.01 | 0.05 | 0.3 | 0.2 | 0 | 0 | 0 | 0 | 0 | 0 | 0 | 0 | 0 | 0 | 0 | 0 | 0 | 0 | 0 | 0 | 0 | 0 | 470 | 71 | 470 | 71
99.76 | 0 | 0 | 0 | 0.04 | 0.01 | 0.03 | 0.05 | 0.11 | 0 | 0 | 0 | 0 | 0 | 0 | 0 | 0 | 0 | 0 | 0 | 0 | 0 | 0 | 0 | 0 | 0 | 0 | 455 | 70 | 455 | 70
99.39 | 0 | 0 | 0 | 0.04 | 0.01 | 0.3 | 0.08 | 0.18 | 0 | 0 | 0 | 0 | 0 | 0 | 0 | 0 | 0 | 0 | 0 | 0 | 0 | 0 | 0 | 0 | 0 | 0 | 450 | 68 | 450 | 68
99.57 | 0 | 0 | 0 | 0.02 | 0.01 | 0.15 | 0.05 | 0.2 | 0 | 0 | 0 | 0 | 0 | 0 | 0 | 0 | 0 | 0 | 0 | 0 | 0 | 0 | 0 | 0 | 0 | 0 | 465 | 72 | 465 | 72
99.34 | 0 | 0 | 0 | 0.1 | 0.01 | 0.3 | 0.05 | 0.2 | 0 | 0 | 0 | 0 | 0 | 0 | 0 | 0 | 0 | 0 | 0 | 0 | 0 | 0 | 0 | 0 | 0 | 0 | 470 | 67 | 470 | 67
99.635 | 0 | 0 | 0 | 0.03 | 0.005 | 0.05 | 0.13 | 0.15 | 0 | 0 | 0 | 0 | 0 | 0 | 0 | 0 | 0 | 0 | 0 | 0 | 0 | 0 | 0 | 0 | 0 | 0 | 465 | 67 | 465 | 67
99.16 | 0 | 0 | 0 | 0.04 | 0.4 | 0.1 | 0.1 | 0.2 | 0 | 0 | 0 | 0 | 0 | 0 | 0 | 0 | 0 | 0 | 0 | 0 | 0 | 0 | 0 | 0 | 0 | 0 | 472 | 66 | 472 | 66
99.574 | 0 | 0.002 | 0 | 0.011 | 0 | 0.06 | 0.07 | 0.28 | 0 | 0 | 0 | 0 | 0 | 0.003 | 0 | 0 | 0 | 0 | 0 | 0 | 0 | 0 | 0 | 0 | 0 | 0 | 510 | 81 | 510 | 81
99.345 | 0 | 0.011 | 0 | 0.029 | 0 | 0.15 | 0.23 | 0.23 | 0 | 0 | 0 | 0 | 0 | 0.005 | 0 | 0 | 0 | 0 | 0 | 0 | 0 | 0 | 0 | 0 | 0 | 0 | 530 | 78 | 530 | 78
98.973 | 0 | 0.016 | 0 | 0.049 | 0 | 0.37 | 0.38 | 0.21 | 0 | 0 | 0 | 0 | 0 | 0.002 | 0 | 0 | 0 | 0 | 0 | 0 | 0 | 0 | 0 | 0 | 0 | 0 | 540 | 73 | 540 | 73
99.524 | 0 | 0.01 | 0 | 0.012 | 0 | 0.11 | 0.03 | 0.31 | 0 | 0 | 0 | 0 | 0 | 0.004 | 0 | 0 | 0 | 0 | 0 | 0 | 0 | 0 | 0 | 0 | 0 | 0 | 550 | 74 | 550 | 74
99.57 | 0 | 0.009 | 0 | 0.015 | 0 | 0.14 | 0.11 | 0.15 | 0 | 0 | 0 | 0 | 0 | 0.006 | 0 | 0 | 0 | 0 | 0 | 0 | 0 | 0 | 0 | 0 | 0 | 0 | 430 | 83 | 430 | 83
99.402 | 0 | 0.008 | 0 | 0.018 | 0 | 0.28 | 0.035 | 0.25 | 0 | 0 | 0 | 0 | 0 | 0.007 | 0 | 0 | 0 | 0 | 0 | 0 | 0 | 0 | 0 | 0 | 0 | 0 | 460 | 79 | 460 | 79
99.533 | 0 | 0.004 | 0 | 0.032 | 0 | 0.038 | 0.1 | 0.29 | 0 | 0 | 0 | 0 | 0 | 0.003 | 0 | 0 | 0 | 0 | 0 | 0 | 0 | 0 | 0 | 0 | 0 | 0 | 540 | 73 | 540 | 73
99.534 | 0 | 0.003 | 0 | 0.007 | 0 | 0.022 | 0.13 | 0.3 | 0 | 0 | 0 | 0 | 0 | 0.004 | 0 | 0 | 0 | 0 | 0 | 0 | 0 | 0 | 0 | 0 | 0 | 0 | 480 | 70 | 480 | 70
99.44 | 0 | 0 | 0.12 | 0 | 0.05 | 0.15 | 0 | 0.24 | 0 | 0 | 0 | 0 | 0 | 0 | 0 | 0 | 0 | 0 | 0 | 0 | 0 | 0 | 0 | 0 | 0 | 0 | 630 | 74 | 630 | 74
99.15 | 0 | 0.14 | 0 | 0 | 0 | 0.21 | 0.22 | 0.28 | 0 | 0 | 0 | 0 | 0 | 0 | 0 | 0 | 0 | 0 | 0 | 0 | 0 | 0 | 0 | 0 | 0 | 0 | 590 | 78 | 590 | 78
99.53 | 0 | 0 | 0 | 0 | 0 | 0.1 | 0 | 0.34 | 0.02 | 0 | 0 | 0 | 0 | 0 | 0 | 0 | 0 | 0 | 0 | 0 | 0 | 0 | 0 | 0.01 | 0 | 0 | 610 | 79 | 610 | 79
94.782 | 0 | 0.018 | 4.16 | 0.95 | 0 | 0 | 0 | 0 | 0 | 0 | 0 | 0 | 0 | 0 | 0 | 0 | 0 | 0 | 0 | 0 | 0 | 0 | 0 | 0 | 0.09 | 0 | 772 | 36.1 | 772 | 36.1 | CN103384727B。Unkown
93.533 | 0 | 0.017 | 5.15 | 1.14 | 0 | 0 | 0 | 0 | 0 | 0 | 0 | 0 | 0 | 0 | 0 | 0 | 0 | 0 | 0 | 0 | 0 | 0 | 0 | 0 | 0.16 | 0 | 809 | 35.1 | 809 | 35.1
93.016 | 0 | 0.004 | 4.83 | 1.12 | 0 | 0.33 | 0 | 0.43 | 0 | 0 | 0 | 0 | 0 | 0.19 | 0 | 0 | 0 | 0 | 0 | 0 | 0 | 0 | 0 | 0 | 0.08 | 0 | 806 | 35 | 806 | 35
90.746 | 0 | 0.034 | 7.2 | 1.8 | 0 | 0 | 0 | 0 | 0 | 0 | 0 | 0 | 0 | 0 | 0 | 0 | 0 | 0 | 0 | 0 | 0 | 0 | 0 | 0 | 0.22 | 0 | 781 | 30.2 | 781 | 30.2
95.042 | 0 | 0.048 | 3.7 | 0.92 | 0 | 0 | 0 | 0.02 | 0 | 0 | 0 | 0 | 0 | 0 | 0 | 0 | 0 | 0 | 0 | 0 | 0 | 0 | 0 | 0 | 0.27 | 0 | 789 | 31 | 789 | 31
94.394 | 0 | 0.016 | 4.1 | 0.98 | 0 | 0 | 0 | 0.02 | 0 | 0 | 0 | 0 | 0 | 0.4 | 0 | 0 | 0 | 0 | 0 | 0 | 0 | 0 | 0 | 0 | 0.09 | 0 | 766 | 36.1 | 766 | 36.1
96.11 | 0 | 0.02 | 3.1 | 0.74 | 0 | 0 | 0 | 0 | 0 | 0 | 0 | 0 | 0 | 0 | 0 | 0 | 0 | 0 | 0 | 0 | 0 | 0 | 0 | 0 | 0.03 | 0 | 755 | 40 | 755 | 40
92.721 | 0 | 0.049 | 5.04 | 1.17 | 0 | 0.5 | 0 | 0 | 0 | 0 | 0 | 0 | 0 | 0.2 | 0 | 0 | 0 | 0 | 0 | 0 | 0 | 0 | 0 | 0 | 0.32 | 0 | 866 | 33.4 | 866 | 33.4
91.227 | 0 | 0.003 | 6.6 | 1.65 | 0 | 0 | 0 | 0.4 | 0 | 0 | 0 | 0 | 0 | 0 | 0 | 0 | 0 | 0 | 0 | 0 | 0 | 0 | 0 | 0 | 0.12 | 0 | 766 | 33.1 | 766 | 33.1
91.13 | 0 | 0 | 7.3 | 1.57 | 0 | 0 | 0 | 0 | 0 | 0 | 0 | 0 | 0 | 0 | 0 | 0 | 0 | 0 | 0 | 0 | 0 | 0 | 0 | 0 | 0 | 0 | 607 | 31.2 | 607 | 31.2
94.77 | 0 | 0 | 4.24 | 0.99 | 0 | 0 | 0 | 0 | 0 | 0 | 0 | 0 | 0 | 0 | 0 | 0 | 0 | 0 | 0 | 0 | 0 | 0 | 0 | 0 | 0 | 0 | 620 | 37.7 | 620 | 37.7
90.7 | 0 | 0 | 8.37 | 0.93 | 0 | 0 | 0 | 0 | 0 | 0 | 0 | 0 | 0 | 0 | 0 | 0 | 0 | 0 | 0 | 0 | 0 | 0 | 0 | 0 | 0 | 0 | 764 | 29.6 | 764 | 29.6
95.12 | 0 | 0 | 3.77 | 0.95 | 0 | 0 | 0 | 0 | 0 | 0 | 0 | 0 | 0 | 0 | 0 | 0 | 0 | 0 | 0 | 0 | 0 | 0 | 0 | 0 | 0.16 | 0 | 717 | 35.2 | 717 | 35.2
94.765 | 0 | 0.055 | 4.25 | 0.93 | 0 | 0 | 0 | 0 | 0 | 0 | 0 | 0 | 0 | 0 | 0 | 0 | 0 | 0 | 0 | 0 | 0 | 0 | 0 | 0 | 0 | 0 | 813 | 33.2 | 813 | 33.2
92.017 | 0 | 0.023 | 4.85 | 1.18 | 0 | 0.58 | 0 | 0.49 | 0 | 0 | 0 | 0 | 0 | 0.5 | 0 | 0 | 0 | 0 | 0 | 0 | 0 | 0 | 0 | 0 | 0.36 | 0 | 830 | 29.2 | 830 | 29.2
89.818 | 0 | 0.022 | 7.77 | 1.87 | 0 | 0 | 0 | 0.42 | 0 | 0 | 0 | 0 | 0 | 0 | 0 | 0 | 0 | 0 | 0 | 0 | 0 | 0 | 0 | 0 | 0.1 | 0 | 855 | 28.5 | 855 | 28.5
97.238 | 0 | 0.002 | 2.2 | 0.55 | 0 | 0 | 0 | 0 | 0 | 0 | 0 | 0 | 0 | 0 | 0 | 0 | 0 | 0 | 0 | 0 | 0 | 0 | 0 | 0 | 0.01 | 0 | 520 | 52.5 | 520 | 52.5
89.68 | 0 | 0.03 | 8.12 | 2.05 | 0 | 0 | 0 | 0 | 0 | 0 | 0 | 0 | 0 | 0 | 0 | 0 | 0 | 0 | 0 | 0 | 0 | 0 | 0 | 0 | 0.12 | 0 | 856 | 23.2 | 856 | 23.2
89.794 | 0 | 0.006 | 5.33 | 1.39 | 0 | 0.15 | 0 | 3.03 | 0 | 0 | 0 | 0 | 0 | 0.22 | 0 | 0 | 0 | 0 | 0 | 0 | 0 | 0 | 0 | 0 | 0.08 | 0 | 811 | 29 | 811 | 29
99.4 | 0 | 0 | 0 | 0 | 0 | 0 | 0.1 | 0.4 | 0 | 0 | 0.1 | 0 | 0 | 0 | 0 | 0 | 0 | 0 | 0 | 0 | 0 | 0 | 0 | 0 | 0 | 0 | 542.6174 | 88.4 | 542.6174 | 88.4 | CN103429770A-US8821655-WO201207.800-950F固溶，700F3H时效
99.3 | 0 | 0 | 0 | 0 | 0 | 0 | 0.2 | 0.4 | 0 | 0 | 0.1 | 0 | 0 | 0 | 0 | 0 | 0 | 0 | 0 | 0 | 0 | 0 | 0 | 0 | 0 | 0 | 557.7859 | 83 | 557.7859 | 83
99.4 | 0 | 0 | 0 | 0 | 0.1 | 0 | 0 | 0.4 | 0 | 0 | 0.1 | 0 | 0 | 0 | 0 | 0 | 0 | 0 | 0 | 0 | 0 | 0 | 0 | 0 | 0 | 0 | 563.3017 | 87.9 | 563.3017 | 87.9
99.3 | 0 | 0 | 0 | 0 | 0.2 | 0 | 0 | 0.4 | 0 | 0 | 0.1 | 0 | 0 | 0 | 0 | 0 | 0 | 0 | 0 | 0 | 0 | 0 | 0 | 0 | 0 | 0 | 590.1912 | 80.2 | 590.1912 | 80.2
99.3 | 0 | 0 | 0 | 0 | 0.05 | 0 | 0.15 | 0.4 | 0 | 0 | 0.1 | 0 | 0 | 0 | 0 | 0 | 0 | 0 | 0 | 0 | 0 | 0 | 0 | 0 | 0 | 0 | 535.0332 | 84.6 | 535.0332 | 84.6
99.3 | 0.2 | 0 | 0 | 0 | 0 | 0 | 0 | 0.4 | 0 | 0 | 0.1 | 0 | 0 | 0 | 0 | 0 | 0 | 0 | 0 | 0 | 0 | 0 | 0 | 0 | 0 | 0 | 559.1648 | 74.7 | 559.1648 | 74.7
99.45 | 0 | 0 | 0 | 0 | 0.15 | 0 | 0 | 0.4 | 0 | 0 | 0 | 0 | 0 | 0 | 0 | 0 | 0 | 0 | 0 | 0 | 0 | 0 | 0 | 0 | 0 | 0 | 606.7386 | 83.7 | 606.7386 | 83.7
99.4 | 0 | 0 | 0 | 0 | 0.1 | 0 | 0 | 0.4 | 0 | 0 | 0.1 | 0 | 0 | 0 | 0 | 0 | 0 | 0 | 0 | 0 | 0 | 0 | 0 | 0 | 0 | 0 | 623.2861 | 90.8 | 623.2861 | 90.8
99.3 | 0 | 0 | 0 | 0 | 0.1 | 0 | 0 | 0.4 | 0 | 0 | 0.2 | 0 | 0 | 0 | 0 | 0 | 0 | 0 | 0 | 0 | 0 | 0 | 0 | 0 | 0 | 0 | 627.4229 | 88 | 627.4229 | 88
99.2 | 0 | 0 | 0 | 0 | 0.1 | 0 | 0 | 0.4 | 0 | 0 | 0.3 | 0 | 0 | 0 | 0 | 0 | 0 | 0 | 0 | 0 | 0 | 0 | 0 | 0 | 0 | 0 | 652.9335 | 88 | 652.9335 | 88
99.1 | 0 | 0 | 0 | 0 | 0.1 | 0 | 0 | 0.4 | 0 | 0 | 0.4 | 0 | 0 | 0 | 0 | 0 | 0 | 0 | 0 | 0 | 0 | 0 | 0 | 0 | 0 | 0 | 653.623 | 87.3 | 653.623 | 87.3
99.4 | 0 | 0 | 0 | 0 | 0.1 | 0 | 0 | 0.4 | 0 | 0 | 0.1 | 0 | 0 | 0 | 0 | 0 | 0 | 0 | 0 | 0 | 0 | 0 | 0 | 0 | 0 | 0 | 651.5546 | 84 | 651.5546 | 84
99.4 | 0 | 0 | 0 | 0 | 0.05 | 0 | 0.05 | 0.4 | 0 | 0 | 0.1 | 0 | 0 | 0 | 0 | 0 | 0 | 0 | 0 | 0 | 0 | 0 | 0 | 0 | 0 | 0 | 628.8019 | 85.7 | 628.8019 | 85.7
99.4 | 0 | 0 | 0 | 0 | 0 | 0 | 0.1 | 0.4 | 0 | 0 | 0.1 | 0 | 0 | 0 | 0 | 0 | 0 | 0 | 0 | 0 | 0 | 0 | 0 | 0 | 0 | 0 | 635.6966 | 83.1 | 635.6966 | 83.1
85.3 | 0 | 0 | 13 | 0.5 | 0 | 0 | 0 | 0 | 0 | 0 | 0 | 0 | 1.2 | 0 | 0 | 0 | 0 | 0 | 0 | 0 | 0 | 0 | 0 | 0 | 0 | 0 | 1140 | 15.9 | 1140 | 15.9 | JP6014625B2.Time 性能
86.36 | 0.23 | 0 | 12.1 | 0.4 | 0 | 0 | 0 | 0 | 0 | 0 | 0 | 0 | 0.9 | 0 | 0 | 0 | 0 | 0 | 0 | 0 | 0 | 0 | 0 | 0.01 | 0 | 0 | 1172 | 12.4 | 1172 | 12.4
84.011 | 0 | 0.001 | 13.4 | 0.7 | 0 | 0 | 0 | 0 | 0.3 | 0 | 0 | 0 | 1.4 | 0 | 0.18 | 0 | 0 | 0 | 0 | 0 | 0 | 0 | 0 | 0.008 | 0 | 0 | 1269 | 12.3 | 1269 | 12.3
85.91 | 0 | 0 | 11.9 | 0.3 | 0 | 0 | 0.63 | 0.46 | 0 | 0 | 0 | 0 | 0.8 | 0 | 0 | 0 | 0 | 0 | 0 | 0 | 0 | 0 | 0 | 0 | 0 | 0 | 1234 | 12.1 | 1234 | 12.1
89.842 | 0 | 0 | 7.5 | 0.6 | 0 | 0.55 | 0 | 0 | 0 | 0 | 0 | 0 | 1.5 | 0 | 0 | 0 | 0 | 0 | 0 | 0 | 0 | 0 | 0 | 0.008 | 0 | 0 | 1029 | 17.7 | 1029 | 17.7
91.992 | 0 | 0 | 6.5 | 0.4 | 0 | 0 | 0 | 0 | 0 | 0 | 0 | 0 | 1.1 | 0 | 0 | 0 | 0 | 0 | 0 | 0 | 0 | 0 | 0 | 0.008 | 0 | 0 | 1071 | 21 | 1071 | 21
91.92 | 0 | 0 | 5.9 | 0.5 | 0 | 0 | 0.38 | 0 | 0 | 0 | 0 | 0 | 1.3 | 0 | 0 | 0 | 0 | 0 | 0 | 0 | 0 | 0 | 0 | 0 | 0 | 0 | 1057 | 21.7 | 1057 | 21.7
92.162 | 0 | 0.18 | 6 | 0.55 | 0 | 0 | 0 | 0 | 0 | 0 | 0 | 0 | 1.1 | 0 | 0 | 0 | 0 | 0 | 0 | 0 | 0 | 0 | 0 | 0.008 | 0 | 0 | 1226 | 12.9 | 1226 | 12.9
86.83 | 0 | 0 | 2.07 | 0.47 | 0 | 0 | 0.33 | 0 | 0 | 0 | 10.3 | 0 | 0 | 0 | 0 | 0 | 0 | 0 | 0 | 0 | 0 | 0 | 0 | 0 | 0 | 0 | 1369 | 28.1
97.77 | 0 | 0 | 0.13 | 0 | 0 | 0 | 0 | 0 | 0.2 | 0 | 0 | 0 | 0 | 0 | 0 | 0 | 1.9 | 0 | 0 | 0 | 0 | 0 | 0 | 0 | 0 | 0 | 1340 | 24.2
80.44 | 0 | 0 | 16.6 | 0.45 | 0 | 0 | 0.49 | 0 | 0 | 0 | 0 | 0 | 2.02 | 0 | 0 | 0 | 0 | 0 | 0 | 0 | 0 | 0 | 0 | 0 | 0 | 0 | 1270 | 9.6 | 1270 | 9.6
92.09 | 0 | 0 | 6.3 | 0.41 | 0 | 0 | 0 | 0 | 0 | 0 | 0 | 0 | 1.2 | 0 | 0 | 0 | 0 | 0 | 0 | 0 | 0 | 0 | 0 | 0 | 0 | 0 | 926 | 21.8 | 926 | 21.8
68.07 | 0.9 | 0 | 30.6 | 0.03 | 0 | 0 | 0 | 0.1 | 0 | 0 | 0 | 0 | 0 | 0.3 | 0 | 0 | 0 | 0 | 0 | 0 | 0 | 0 | 0 | 0 | 0 | 0 | 332.3273 | 44 | 332.3273 | 44 | US3635702.unkown
67.26 | 0.7 | 0 | 31.1 | 0.34 | 0 | 0 | 0 | 0.1 | 0 | 0 | 0 | 0 | 0 | 0.5 | 0 | 0 | 0 | 0 | 0 | 0 | 0 | 0 | 0 | 0 | 0 | 0 | 350.2537 | 47 | 350.2537 | 47
67.43 | 0.55 | 0 | 31.3 | 0.34 | 0 | 0 | 0 | 0.1 | 0 | 0 | 0 | 0 | 0 | 0.15 | 0 | 0 | 0 | 0 | 0 | 0 | 0 | 0 | 0 | 0 | 0.13 | 0 | 347.4958 | 39 | 347.4958 | 39
65.81 | 0.73 | 0 | 29.5 | 0.15 | 0 | 0 | 0 | 3.15 | 0 | 0 | 0 | 0 | 0 | 0.66 | 0 | 0 | 0 | 0 | 0 | 0 | 0 | 0 | 0 | 0 | 0 | 0 | 619.8387 | 26 | 619.8387 | 26
64.17 | 0.94 | 0 | 30.3 | 0.34 | 0 | 0 | 0 | 3.55 | 0 | 0 | 0 | 0 | 0 | 0.7 | 0 | 0 | 0 | 0 | 0 | 0 | 0 | 0 | 0 | 0 | 0 | 0 | 640.523 | 26 | 640.523 | 26
65.07 | 0.1 | 0 | 30.4 | 0.48 | 0 | 0 | 0 | 3.25 | 0 | 0 | 0 | 0 | 0 | 0.7 | 0 | 0 | 0 | 0 | 0 | 0 | 0 | 0 | 0 | 0 | 0 | 0 | 543.9964 | 21 | 543.9964 | 21
64.85 | 0.68 | 0 | 31.8 | 0.97 | 0 | 0 | 0 | 1.2 | 0 | 0 | 0 | 0 | 0 | 0.5 | 0 | 0 | 0 | 0 | 0 | 0 | 0 | 0 | 0 | 0 | 0 | 0 | 477.8067 | 35 | 477.8067 | 35
82.18 | 0.7 | 0 | 14.8 | 0.45 | 0 | 0 | 0 | 1.37 | 0 | 0 | 0 | 0 | 0 | 0.4 | 0 | 0 | 0 | 0 | 0 | 0 | 0 | 0 | 0 | 0 | 0.1 | 0 | 406.7907 | 13 | 406.7907 | 13
75.8 | 0.7 | 0 | 21.4 | 0.04 | 0 | 0 | 0 | 1.65 | 0 | 0 | 0 | 0 | 0 | 0.41 | 0 | 0 | 0 | 0 | 0 | 0 | 0 | 0 | 0 | 0 | 0 | 0 | 399.8959 | 29 | 399.8959 | 29
66.29 | 0.9 | 0 | 30.7 | 0.36 | 0 | 0 | 0 | 1.25 | 0 | 0 | 0 | 0 | 0 | 0.5 | 0 | 0 | 0 | 0 | 0 | 0 | 0 | 0 | 0 | 0 | 0 | 0 | 544.6858 | 27 | 544.6858 | 27
67.03 | 0.1 | 0 | 30.1 | 0.52 | 0 | 0 | 0 | 1.55 | 0 | 0 | 0 | 0 | 0 | 0.7 | 0 | 0 | 0 | 0 | 0 | 0 | 0 | 0 | 0 | 0 | 0 | 0 | 577.0912 | 27 | 577.0912 | 27
65.21 | 0.1 | 0 | 31.6 | 0.44 | 0 | 0 | 0 | 1.95 | 0 | 0 | 0 | 0 | 0 | 0.7 | 0 | 0 | 0 | 0 | 0 | 0 | 0 | 0 | 0 | 0 | 0 | 0 | 535.0332 | 25 | 535.0332 | 25
66.29 | 0.4 | 0 | 30 | 0.51 | 0 | 0 | 0 | 2 | 0 | 0 | 0 | 0 | 0 | 0.8 | 0 | 0 | 0 | 0 | 0 | 0 | 0 | 0 | 0 | 0 | 0 | 0 | 545.3753 | 24 | 545.3753 | 24
75.16 | 0.69 | 0 | 21.7 | 0.45 | 0 | 0 | 0 | 1.47 | 0 | 0 | 0 | 0 | 0 | 0.42 | 0 | 0 | 0 | 0 | 0 | 0 | 0 | 0 | 0 | 0 | 0.11 | 0 | 467.4645 | 14 | 467.4645 | 14
71.15 | 0.7 | 0 | 25.7 | 0.45 | 0 | 0 | 0 | 1.5 | 0 | 0 | 0 | 0 | 0 | 0.4 | 0 | 0 | 0 | 0 | 0 | 0 | 0 | 0 | 0 | 0 | 0.1 | 0 | 492.9751 | 13 | 492.9751 | 13
61.83 | 0.7 | 0 | 35 | 0.47 | 0 | 0 | 0 | 1.5 | 0 | 0 | 0 | 0 | 0 | 0.4 | 0 | 0 | 0 | 0 | 0 | 0 | 0 | 0 | 0 | 0 | 0.1 | 0 | 562.6122 | 20 | 562.6122 | 20
55.18 | 0.69 | 0 | 41.6 | 0.5 | 0 | 0 | 0 | 1.5 | 0 | 0 | 0 | 0 | 0 | 0.42 | 0 | 0 | 0 | 0 | 0 | 0 | 0 | 0 | 0 | 0 | 0.11 | 0 | 517.1068 | 29 | 517.1068 | 29
62.75 | 0.76 | 0 | 34.4 | 0.04 | 0 | 0 | 0 | 1.65 | 0 | 0 | 0 | 0 | 0 | 0.4 | 0 | 0 | 0 | 0 | 0 | 0 | 0 | 0 | 0 | 0 | 0 | 0 | 446.7803 | 27 | 446.7803 | 27
67.6 | 0.74 | 0 | 29.5 | 0.04 | 0 | 0 | 0 | 1.7 | 0 | 0 | 0 | 0 | 0 | 0.42 | 0 | 0 | 0 | 0 | 0 | 0 | 0 | 0 | 0 | 0 | 0 | 0 | 422.6486 | 15 | 422.6486 | 15
67.31 | 0.76 | 0 | 29.6 | 0.27 | 0 | 0 | 0 | 1.55 | 0 | 0 | 0 | 0 | 0 | 0.51 | 0 | 0 | 0 | 0 | 0 | 0 | 0 | 0 | 0 | 0 | 0 | 0 | 536.4121 | 29 | 536.4121 | 29
67.56 | 0.63 | 0 | 30.6 | 0.31 | 0 | 0 | 0 | 0.8 | 0 | 0 | 0 | 0 | 0 | 0.1 | 0 | 0 | 0 | 0 | 0 | 0 | 0 | 0 | 0 | 0 | 0 | 0 | 446.7803 | 26 | 446.7803 | 26
62.75 | 0.76 | 0 | 34.4 | 0.04 | 0 | 0 | 0 | 1.65 | 0 | 0 | 0 | 0 | 0 | 0.4 | 0 | 0 | 0 | 0 | 0 | 0 | 0 | 0 | 0 | 0 | 0 | 0 | 483.3225 | 21 | 483.3225 | 21
67.6 | 0.74 | 0 | 29.5 | 0.04 | 0 | 0 | 0 | 1.7 | 0 | 0 | 0 | 0 | 0 | 0.42 | 0 | 0 | 0 | 0 | 0 | 0 | 0 | 0 | 0 | 0 | 0 | 0 | 477.1172 | 19 | 477.1172 | 19
87.68 | 0.7 | 0 | 9.6 | 0.6 | 0 | 0 | 0 | 1.02 | 0 | 0 | 0 | 0 | 0 | 0.4 | 0 | 0 | 0 | 0 | 0 | 0 | 0 | 0 | 0 | 0 | 0 | 0 | 482.633 | 16 | 482.633 | 16
82.28 | 0.7 | 0 | 14.8 | 0.45 | 0 | 0 | 0 | 1.37 | 0 | 0 | 0 | 0 | 0 | 0.4 | 0 | 0 | 0 | 0 | 0 | 0 | 0 | 0 | 0 | 0 | 0 | 0 | 486.7699 | 21 | 486.7699 | 21
97.7 | 1.5 | 0.1 | 0 | 0 | 0 | 0 | 0 | 0 | 0.7 | 0 | 0 | 0 | 0 | 0 | 0 | 0 | 0 | 0 | 0 | 0 | 0 | 0 | 0 | 0 | 0 | 0 | 620.5282 | 60 | 620.5282 | 60 | US3698965.unkown
97.3 | 1.5 | 0.1 | 0 | 0 | 0 | 0 | 0.4 | 0 | 0.7 | 0 | 0 | 0 | 0 | 0 | 0 | 0 | 0 | 0 | 0 | 0 | 0 | 0 | 0 | 0 | 0 | 0 | 675.6862 | 50 | 675.6862 | 50
95.9 | 2.5 | 0.1 | 0 | 0 | 0 | 0 | 0 | 0 | 1.5 | 0 | 0 | 0 | 0 | 0 | 0 | 0 | 0 | 0 | 0 | 0 | 0 | 0 | 0 | 0 | 0 | 0 | 648.1072 | 60 | 648.1072 | 60
95.5 | 2.5 | 0.1 | 0 | 0 | 0 | 0 | 0.4 | 0 | 1.5 | 0 | 0 | 0 | 0 | 0 | 0 | 0 | 0 | 0 | 0 | 0 | 0 | 0 | 0 | 0 | 0 | 0 | 703.2652 | 50 | 703.2652 | 50
95.5 | 2.5 | 0.1 | 0 | 0 | 0.4 | 0 | 0 | 0 | 1.5 | 0 | 0 | 0 | 0 | 0 | 0 | 0 | 0 | 0 | 0 | 0 | 0 | 0 | 0 | 0 | 0 | 0 | 772.2128 | 50 | 772.2128 | 50
95.5 | 2.5 | 0.1 | 0 | 0 | 0.2 | 0 | 0.2 | 0 | 1.5 | 0 | 0 | 0 | 0 | 0 | 0 | 0 | 0 | 0 | 0 | 0 | 0 | 0 | 0 | 0 | 0 | 0 | 730.8443 | 50 | 730.8443 | 50
64.57 | 0 | 0 | 0.42 | 0.11 | 0 | 34.9 | 0 | 0 | 0 | 0 | 0 | 0 | 0 | 0 | 0 | 0 | 0 | 0 | 0 | 0 | 0 | 0 | 0 | 0 | 0 | 0 | 662 | 21.2 | 662 | 21.2 | US4362579.unkown
68.32 | 0 | 0 | 1.46 | 0.33 | 0 | 29.89 | 0 | 0 | 0 | 0 | 0 | 0 | 0 | 0 | 0 | 0 | 0 | 0 | 0 | 0 | 0 | 0 | 0 | 0 | 0 | 0 | 817 | 20.3 | 817 | 20.3
75.82 | 0 | 0 | 7.6 | 2.41 | 0 | 14.17 | 0 | 0 | 0 | 0 | 0 | 0 | 0 | 0 | 0 | 0 | 0 | 0 | 0 | 0 | 0 | 0 | 0 | 0 | 0 | 0 | 826 | 19.1 | 826 | 19.1
68.576 | 0 | 0.004 | 1.46 | 0.34 | 0 | 29.62 | 0 | 0 | 0 | 0 | 0 | 0 | 0 | 0 | 0 | 0 | 0 | 0 | 0 | 0 | 0 | 0 | 0 | 0 | 0 | 0 | 826 | 19.8 | 826 | 19.8
68.54 | 0 | 0 | 1.49 | 0.31 | 0 | 29.33 | 0.26 | 0 | 0 | 0 | 0 | 0 | 0 | 0 | 0.07 | 0 | 0 | 0 | 0 | 0 | 0 | 0 | 0 | 0 | 0 | 0 | 834 | 19.8 | 834 | 19.8
67.81 | 0 | 0 | 1.46 | 0.36 | 0.11 | 29.62 | 0 | 0.63 | 0 | 0 | 0 | 0 | 0 | 0 | 0 | 0.01 | 0 | 0 | 0 | 0 | 0 | 0 | 0 | 0 | 0 | 0 | 856 | 19.2 | 856 | 19.2
65 | 0 | 0 | 0 | 0 | 0 | 0 | 35 | 0 | 0 | 0 | 0 | 0 | 0 | 0 | 0 | 0 | 0 | 0 | 0 | 0 | 0 | 0 | 0 | 0 | 0 | 0 | 601 | 24.8 | 601 | 24.8
82 | 0 | 0 | 18 | 0 | 0 | 0 | 0 | 0 | 0 | 0 | 0 | 0 | 0 | 0 | 0 | 0 | 0 | 0 | 0 | 0 | 0 | 0 | 0 | 0 | 0 | 0 | 804 | 5.4 | 804 | 5.4
95.9496 | 0 | 0.05 | 0.3 | 0 | 0 | 0 | 3.5 | 0 | 0.2 | 0 | 0 | 0.0004 | 0 | 0 | 0 | 0 | 0 | 0 | 0 | 0 |  | 0 | 0 | 0 | 0 | 0 | 610 | 24 | 610 | 24 | US4666667.unkown
95.9589 | 0 | 0.04 | 0.4 | 0 | 0 | 0 | 3.5 | 0 | 0 | 0 | 0 | 0.0011 | 0 | 0 | 0 | 0 | 0 | 0 | 0 | 0 | 0 | 0 | 0 | 0 | 0.1 | 0 | 573 | 23 | 573 | 23
95.699 | 0 | 0.1 | 0.2 | 0 | 0 | 0 | 3.7 | 0 | 0 | 0 | 0 | 0.001 | 0 | 0 | 0 | 0 | 0 | 0.3 | 0 | 0 | 0 | 0 | 0 | 0 | 0 | 0 | 542 | 21 | 542 | 21
95.5394 | 0 | 0.06 | 0.7 | 0 | 0 | 0 | 3.5 | 0 | 0 | 0 | 0 | 0.0006 | 0 | 0 | 0 | 0 | 0 | 0 | 0 | 0 | 0 | 0 | 0 | 0.2 | 0 | 0 | 538 | 20 | 538 | 20
96.0595 | 0 | 0.04 | 0.5 | 0 | 0 | 0.1 | 3 | 0 | 0 | 0 | 0 | 0.0005 | 0.3 | 0 | 0 | 0 | 0 | 0 | 0 | 0 | 0 | 0 | 0 | 0 | 0 | 0 | 560 | 24 | 560 | 24
96.2693 | 0 | 0.03 | 0.4 | 0 | 0 | 0.1 | 3 | 0 | 0 | 0 | 0 | 0.0007 | 0.1 | 0 | 0 | 0 | 0.1 | 0 | 0 | 0 | 0 | 0 | 0 | 0 | 0 | 0 | 590 | 21 | 590 | 21
97.2568 | 0 | 0.04 | 0.2 | 0 | 0 | 0.5 | 2 | 0 | 0 | 0 | 0 | 0.0032 | 0 | 0 | 0 | 0 | 0 | 0 | 0 | 0 | 0 | 0 | 0 | 0 | 0 | 0 | 605 | 24 | 605 | 24
99.279 | 0 | 0.02 | 0.1 | 0 | 0 | 0 | 0.6 | 0 | 0 | 0 | 0 | 0.001 | 0 | 0 | 0 | 0 | 0 | 0 | 0 | 0 | 0 | 0 | 0 | 0 | 0 | 0 | 452 | 50 | 452 | 50
96.4994 | 0 | 0.1 | 0.2 | 0 | 0 | 0 | 2 | 0 | 0 | 0 | 0 | 0.0006 | 1.2 | 0 | 0 | 0 | 0 | 0 | 0 | 0 | 0 | 0 | 0 | 0 | 0 | 0 | 593 | 14 | 593 | 14
93.25 | 0 | 0.15 | 0.3 | 0 | 0 | 0 | 4.5 | 0 | 0 | 0 | 0 | 0 | 1.5 | 0 | 0 | 0 | 0 | 0.3 | 0 | 0 | 0 | 0 | 0 | 0 | 0 | 0 | 542 | 25 | 542 | 25
97.6 | 2.3 | 0.1 | 0 | 0 | 0 | 0 | 0 | 0 | 0 | 0 | 0 | 0 | 0 | 0 | 0 | 0 | 0 | 0 | 0 | 0 | 0 | 0 | 0 | 0 | 0 | 0 | 748 | 12 | 748 | 12
94.428 | 0 | 0 | 3.9 | 0.9 | 0.1 | 0.49 | 0.18 | 0 | 0 | 0.002 | 0 | 0 | 0 | 0 | 0 | 0 | 0 | 0 | 0 | 0 | 0 | 0 | 0 | 0 | 0 | 0 | 880 | 33 | 880 | 33 | US6893514.
94.428 | 0 | 0 | 3.9 | 0.9 | 0.1 | 0.49 | 0.18 | 0 | 0 | 0.002 | 0 | 0 | 0 | 0 | 0 | 0 | 0 | 0 | 0 | 0 | 0 | 0 | 0 | 0 | 0 | 0 | 885 | 33 | 885 | 33
94.428 | 0 | 0 | 3.9 | 0.9 | 0.1 | 0.49 | 0.18 | 0 | 0 | 0.002 | 0 | 0 | 0 | 0 | 0 | 0 | 0 | 0 | 0 | 0 | 0 | 0 | 0 | 0 | 0 | 0 | 890 | 33 | 890 | 33
94.428 | 0 | 0 | 3.9 | 0.9 | 0.1 | 0.49 | 0.18 | 0 | 0 | 0.002 | 0 | 0 | 0 | 0 | 0 | 0 | 0 | 0 | 0 | 0 | 0 | 0 | 0 | 0 | 0 | 0 | 875 | 32 | 875 | 32
94.008 | 0 | 0 | 4 | 0.91 | 0.06 | 0.5 | 0.52 | 0 | 0 | 0.002 | 0 | 0 | 0 | 0 | 0 | 0 | 0 | 0 | 0 | 0 | 0 | 0 | 0 | 0 | 0 | 0 | 895 | 29 | 895 | 29
94.498 | 0 | 0 | 3.8 | 0.89 | 0.11 | 0.49 | 0.19 | 0 | 0 | 0.002 | 0.02 | 0 | 0 | 0 | 0 | 0 | 0 | 0 | 0 | 0 | 0 | 0 | 0 | 0 | 0 | 0 | 900 | 33 | 900 | 33
94.402 | 0 | 0 | 3.9 | 0.9 | 0.11 | 0.5 | 0.18 | 0.006 | 0 | 0.002 | 0 | 0 | 0 | 0 | 0 | 0 | 0 | 0 | 0 | 0 | 0 | 0 | 0 | 0 | 0 | 0 | 900 | 33 | 900 | 33
95.318 | 0 | 0 | 3.2 | 0.68 | 0.1 | 0.5 | 0.2 | 0 | 0 | 0.002 | 0 | 0 | 0 | 0 | 0 | 0 | 0 | 0 | 0 | 0 | 0 | 0 | 0 | 0 | 0 | 0 | 730 | 39 | 730 | 39
94.488 | 0 | 0 | 3.9 | 0.89 | 0.01 | 0.5 | 0.21 | 0 | 0 | 0.002 | 0 | 0 | 0 | 0 | 0 | 0 | 0 | 0 | 0 | 0 | 0 | 0 | 0 | 0 | 0 | 0 | 880 | 34 | 880 | 34
94.118 | 0 | 0 | 3.9 | 0.9 | 0.38 | 0.5 | 0.2 | 0 | 0 | 0.002 | 0 | 0 | 0 | 0 | 0 | 0 | 0 | 0 | 0 | 0 | 0 | 0 | 0 | 0 | 0 | 0 | 890 | 31 | 890 | 31
94.118 | 0 | 0 | 3.9 | 0.9 | 0.38 | 0.5 | 0.2 | 0 | 0 | 0.002 | 0 | 0 | 0 | 0 | 0 | 0 | 0 | 0 | 0 | 0 | 0 | 0 | 0 | 0 | 0 | 0 | 910 | 31 | 910 | 31
94.478 | 0 | 0 | 4 | 0.9 | 0.1 | 0.5 | 0.02 | 0 | 0 | 0.002 | 0 | 0 | 0 | 0 | 0 | 0 | 0 | 0 | 0 | 0 | 0 | 0 | 0 | 0 | 0 | 0 | 870 | 35 | 870 | 35
94.808 | 0 | 0 | 3.9 | 0.88 | 0.09 | 0.12 | 0.2 | 0 | 0 | 0.002 | 0 | 0 | 0 | 0 | 0 | 0 | 0 | 0 | 0 | 0 | 0 | 0 | 0 | 0 | 0 | 0 | 885 | 34 | 885 | 34
94.808 | 0 | 0 | 3.9 | 0.88 | 0.09 | 0.12 | 0.2 | 0 | 0 | 0.002 | 0 | 0 | 0 | 0 | 0 | 0 | 0 | 0 | 0 | 0 | 0 | 0 | 0 | 0 | 0 | 0 | 900 | 34 | 900 | 34
94.038 | 0 | 0 | 3.9 | 0.88 | 0.08 | 0.51 | 0.19 | 0.4 | 0 | 0.002 | 0 | 0 | 0 | 0 | 0 | 0 | 0 | 0 | 0 | 0 | 0 | 0 | 0 | 0 | 0 | 0 | 890 | 33 | 890 | 33
94.428 | 0 | 0 | 3.9 | 0.9 | 0.1 | 0.49 | 0.18 | 0 | 0 | 0.002 | 0 | 0 | 0 | 0 | 0 | 0 | 0 | 0 | 0 | 0 | 0 | 0 | 0 | 0 | 0 | 0 | 910 | 32 | 910 | 32
94.428 | 0 | 0 | 3.9 | 0.9 | 0.1 | 0.49 | 0.18 | 0 | 0 | 0.002 | 0 | 0 | 0 | 0 | 0 | 0 | 0 | 0 | 0 | 0 | 0 | 0 | 0 | 0 | 0 | 0 | 920 | 32 | 920 | 32
94.428 | 0 | 0 | 3.9 | 0.9 | 0.1 | 0.49 | 0.18 | 0 | 0 | 0.002 | 0 | 0 | 0 | 0 | 0 | 0 | 0 | 0 | 0 | 0 | 0 | 0 | 0 | 0 | 0 | 0 | 870 | 33 | 870 | 33
94.428 | 0 | 0 | 3.9 | 0.9 | 0.1 | 0.49 | 0.18 | 0 | 0 | 0.002 | 0 | 0 | 0 | 0 | 0 | 0 | 0 | 0 | 0 | 0 | 0 | 0 | 0 | 0 | 0 | 0 | 890 | 32 | 890 | 32
94.008 | 0 | 0 | 4 | 0.91 | 0.06 | 0.5 | 0.52 | 0 | 0 | 0.002 | 0 | 0 | 0 | 0 | 0 | 0 | 0 | 0 | 0 | 0 | 0 | 0 | 0 | 0 | 0 | 0 | 925 | 28 | 925 | 28
97.3 | 0 | 0 | 1.9 | 0 | 0 | 0 | 0 | 0 | 0 | 0 | 0 | 0 | 0.5 | 0 | 0 | 0 | 0.3 | 0 | 0 | 0 | 0 | 0 | 0 | 0 | 0 | 0 | 860 | 33 | 860 | 33
99.66 | 0 | 0 | 0 | 0.03 | 0.01 | 0.05 | 0.05 | 0.2 | 0 | 0 | 0 | 0 | 0 | 0 | 0 | 0 | 0 | 0 | 0 | 0 | 0 | 0 | 0 | 0 | 0 | 0 | 475 | 90 | 475 | 90 | US8652274
99.5 | 0 | 0 | 0 | 0.03 | 0.01 | 0.15 | 0.05 | 0.26 | 0 | 0 | 0 | 0 | 0 | 0 | 0 | 0 | 0 | 0 | 0 | 0 | 0 | 0 | 0 | 0 | 0 | 0 | 490 | 89 | 490 | 89
99.25 | 0 | 0 | 0 | 0.04 | 0.01 | 0.33 | 0.08 | 0.29 | 0 | 0 | 0 | 0 | 0 | 0 | 0 | 0 | 0 | 0 | 0 | 0 | 0 | 0 | 0 | 0 | 0 | 0 | 510 | 85 | 510 | 85
99.39 | 0 | 0 | 0 | 0.03 | 0.01 | 0.16 | 0.13 | 0.28 | 0 | 0 | 0 | 0 | 0 | 0 | 0 | 0 | 0 | 0 | 0 | 0 | 0 | 0 | 0 | 0 | 0 | 0 | 515 | 85 | 515 | 85
99.47 | 0 | 0 | 0 | 0.02 | 0.06 | 0.14 | 0.05 | 0.26 | 0 | 0 | 0 | 0 | 0 | 0 | 0 | 0 | 0 | 0 | 0 | 0 | 0 | 0 | 0 | 0 | 0 | 0 | 530 | 89 | 530 | 89
99.3 | 0 | 0 | 0 | 0.02 | 0.19 | 0.15 | 0.05 | 0.29 | 0 | 0 | 0 | 0 | 0 | 0 | 0 | 0 | 0 | 0 | 0 | 0 | 0 | 0 | 0 | 0 | 0 | 0 | 560 | 81 | 560 | 81
99.18 | 0 | 0 | 0 | 0.03 | 0.31 | 0.15 | 0.05 | 0.28 | 0 | 0 | 0 | 0 | 0 | 0 | 0 | 0 | 0 | 0 | 0 | 0 | 0 | 0 | 0 | 0 | 0 | 0 | 570 | 78 | 570 | 78
99.35 | 0 | 0 | 0 | 0.05 | 0.02 | 0.18 | 0.13 | 0.27 | 0 | 0 | 0 | 0 | 0 | 0 | 0 | 0 | 0 | 0 | 0 | 0 | 0 | 0 | 0 | 0 | 0 | 0 | 540 | 85 | 540 | 85
99.31 | 0 | 0 | 0 | 0.03 | 0.1 | 0.15 | 0.13 | 0.28 | 0 | 0 | 0 | 0 | 0 | 0 | 0 | 0 | 0 | 0 | 0 | 0 | 0 | 0 | 0 | 0 | 0 | 0 | 560 | 80 | 560 | 80
98.97 | 0 | 0 | 0 | 0.03 | 0.3 | 0.15 | 0.15 | 0.4 | 0 | 0 | 0 | 0 | 0 | 0 | 0 | 0 | 0 | 0 | 0 | 0 | 0 | 0 | 0 | 0 | 0 | 0 | 575 | 76 | 575 | 76
99.745 | 0 | 0 | 0 | 0.03 | 0.01 | 0.15 | 0.05 | 0.015 | 0 | 0 | 0 | 0 | 0 | 0 | 0 | 0 | 0 | 0 | 0 | 0 | 0 | 0 | 0 | 0 | 0 | 0 | 470 | 75 | 470 | 75
99.22 | 0 | 0 | 0 | 0.04 | 0.01 | 0.18 | 0.05 | 0.5 | 0 | 0 | 0 | 0 | 0 | 0 | 0 | 0 | 0 | 0 | 0 | 0 | 0 | 0 | 0 | 0 | 0 | 0 | 475 | 72 | 475 | 72
99.72 | 0 | 0 | 0 | 0.03 | 0.01 | 0.05 | 0.04 | 0.15 | 0 | 0 | 0 | 0 | 0 | 0 | 0 | 0 | 0 | 0 | 0 | 0 | 0 | 0 | 0 | 0 | 0 | 0 | 460 | 70 | 460 | 70
99.4 | 0 | 0 | 0 | 0.04 | 0.01 | 0.05 | 0.3 | 0.2 | 0 | 0 | 0 | 0 | 0 | 0 | 0 | 0 | 0 | 0 | 0 | 0 | 0 | 0 | 0 | 0 | 0 | 0 | 470 | 71 | 470 | 71
99.76 | 0 | 0 | 0 | 0.04 | 0.01 | 0.03 | 0.05 | 0.11 | 0 | 0 | 0 | 0 | 0 | 0 | 0 | 0 | 0 | 0 | 0 | 0 | 0 | 0 | 0 | 0 | 0 | 0 | 455 | 70 | 455 | 70
99.39 | 0 | 0 | 0 | 0.04 | 0.01 | 0.3 | 0.08 | 0.18 | 0 | 0 | 0 | 0 | 0 | 0 | 0 | 0 | 0 | 0 | 0 | 0 | 0 | 0 | 0 | 0 | 0 | 0 | 450 | 68 | 450 | 68
99.57 | 0 | 0 | 0 | 0.02 | 0.01 | 0.15 | 0.05 | 0.2 | 0 | 0 | 0 | 0 | 0 | 0 | 0 | 0 | 0 | 0 | 0 | 0 | 0 | 0 | 0 | 0 | 0 | 0 | 465 | 72 | 465 | 72
99.34 | 0 | 0 | 0 | 0.1 | 0.01 | 0.3 | 0.05 | 0.2 | 0 | 0 | 0 | 0 | 0 | 0 | 0 | 0 | 0 | 0 | 0 | 0 | 0 | 0 | 0 | 0 | 0 | 0 | 470 | 67 | 470 | 67
99.635 | 0 | 0 | 0 | 0.03 | 0.005 | 0.05 | 0.13 | 0.15 | 0 | 0 | 0 | 0 | 0 | 0 | 0 | 0 | 0 | 0 | 0 | 0 | 0 | 0 | 0 | 0 | 0 | 0 | 465 | 67 | 465 | 67
99.16 | 0 | 0 | 0 | 0.04 | 0.4 | 0.1 | 0.1 | 0.2 | 0 | 0 | 0 | 0 | 0 | 0 | 0 | 0 | 0 | 0 | 0 | 0 | 0 | 0 | 0 | 0 | 0 | 0 | 472 | 66 | 472 | 66
99.574 | 0 | 0.002 | 0 | 0.011 | 0 | 0.06 | 0.07 | 0.28 | 0 | 0 | 0 | 0 | 0 | 0.003 | 0 | 0 | 0 | 0 | 0 | 0 | 0 | 0 | 0 | 0 | 0 | 0 | 510 | 81 | 510 | 81
99.345 | 0 | 0.011 | 0 | 0.029 | 0 | 0.15 | 0.23 | 0.23 | 0 | 0 | 0 | 0 | 0 | 0.005 | 0 | 0 | 0 | 0 | 0 | 0 | 0 | 0 | 0 | 0 | 0 | 0 | 530 | 78 | 530 | 78
98.973 | 0 | 0.016 | 0 | 0.049 | 0 | 0.37 | 0.38 | 0.21 | 0 | 0 | 0 | 0 | 0 | 0.002 | 0 | 0 | 0 | 0 | 0 | 0 | 0 | 0 | 0 | 0 | 0 | 0 | 540 | 73 | 540 | 73
99.524 | 0 | 0.01 | 0 | 0.012 | 0 | 0.11 | 0.03 | 0.31 | 0 | 0 | 0 | 0 | 0 | 0.004 | 0 | 0 | 0 | 0 | 0 | 0 | 0 | 0 | 0 | 0 | 0 | 0 | 550 | 74 | 550 | 74
99.57 | 0 | 0.009 | 0 | 0.015 | 0 | 0.14 | 0.11 | 0.15 | 0 | 0 | 0 | 0 | 0 | 0.006 | 0 | 0 | 0 | 0 | 0 | 0 | 0 | 0 | 0 | 0 | 0 | 0 | 430 | 83 | 430 | 83
99.402 | 0 | 0.008 | 0 | 0.018 | 0 | 0.28 | 0.035 | 0.25 | 0 | 0 | 0 | 0 | 0 | 0.007 | 0 | 0 | 0 | 0 | 0 | 0 | 0 | 0 | 0 | 0 | 0 | 0 | 460 | 79 | 460 | 79
99.533 | 0 | 0.004 | 0 | 0.032 | 0 | 0.038 | 0.1 | 0.29 | 0 | 0 | 0 | 0 | 0 | 0.003 | 0 | 0 | 0 | 0 | 0 | 0 | 0 | 0 | 0 | 0 | 0 | 0 | 540 | 73 | 540 | 73
99.534 | 0 | 0.003 | 0 | 0.007 | 0 | 0.022 | 0.13 | 0.3 | 0 | 0 | 0 | 0 | 0 | 0.004 | 0 | 0 | 0 | 0 | 0 | 0 | 0 | 0 | 0 | 0 | 0 | 0 | 480 | 70 | 480 | 70
99.44 | 0 | 0.05 | 0.12 | 0 | 0 | 0.15 | 0 | 0.24 | 0 | 0 | 0 | 0 | 0 | 0 | 0 | 0 | 0 | 0 | 0 | 0 | 0 | 0 | 0 | 0 | 0 | 0 | 630 | 74 | 630 | 74
99.29 | 0 | 0 | 0 | 0 | 0 | 0.21 | 0.22 | 0.28 | 0 | 0 | 0 | 0 | 0 | 0 | 0 | 0 | 0 | 0 | 0 | 0 | 0 | 0 | 0 | 0 | 0 | 0 | 590 | 78 | 590 | 78
99.39 | 0 | 0 | 0 | 0 | 0 | 0.1 | 0 | 0.34 | 0.02 | 0 | 0 | 0 | 0 | 0.14 | 0 | 0 | 0 | 0 | 0 | 0 | 0 | 0 | 0 | 0.01 | 0 | 0 | 610 | 79 | 610 | 79
99.79 | 0.16 | 0.05 | 0 | 0 | 0 | 0 | 0 | 0 | 0 | 0 | 0 | 0 | 0 | 0 | 0 | 0 | 0 | 0 | 0 | 0 | 0 | 0 | 0 | 0 | 0 | 0 | 545 | 89 | 545 | 89 | US20050161126A1.
99.85 | 0.11 | 0.04 | 0 | 0 | 0 | 0 | 0 | 0 | 0 | 0 | 0 | 0 | 0 | 0 | 0 | 0 | 0 | 0 | 0 | 0 | 0 | 0 | 0 | 0 | 0 | 0 | 524 | 88 | 524 | 88
99.91 | 0.05 | 0.04 | 0 | 0 | 0 | 0 | 0 | 0 | 0 | 0 | 0 | 0 | 0 | 0 | 0 | 0 | 0 | 0 | 0 | 0 | 0 | 0 | 0 | 0 | 0 | 0 | 503 | 83 | 503 | 83
99.31 | 0.45 | 0.24 | 0 | 0 | 0 | 0 | 0 | 0 | 0 | 0 | 0 | 0 | 0 | 0 | 0 | 0 | 0 | 0 | 0 | 0 | 0 | 0 | 0 | 0 | 0 | 0 | 572 | 79 | 572 | 79
99.51 | 0.38 | 0.08 | 0 | 0 | 0 | 0.03 | 0 | 0 | 0 | 0 | 0 | 0 | 0 | 0 | 0 | 0 | 0 | 0 | 0 | 0 | 0 | 0 | 0 | 0 | 0 | 0 | 552 | 80 | 552 | 80
99.67 | 0.1 | 0.03 | 0 | 0 | 0 | 0.2 | 0 | 0 | 0 | 0 | 0 | 0 | 0 | 0 | 0 | 0 | 0 | 0 | 0 | 0 | 0 | 0 | 0 | 0 | 0 | 0 | 540 | 85 | 540 | 85
99.55 | 0.28 | 0.11 | 0 | 0 | 0 | 0.05 | 0.01 | 0 | 0 | 0 | 0 | 0 | 0 | 0 | 0 | 0 | 0 | 0 | 0 | 0 | 0 | 0 | 0 | 0 | 0 | 0 | 581 | 82 | 581 | 82
99.24 | 0.12 | 0.04 | 0 | 0 | 0 | 0.3 | 0.3 | 0 | 0 | 0 | 0 | 0 | 0 | 0 | 0 | 0 | 0 | 0 | 0 | 0 | 0 | 0 | 0 | 0 | 0 | 0 | 575 | 75 | 575 | 75
99.73 | 0.17 | 0.06 | 0 | 0 | 0 | 0.01 | 0.03 | 0 | 0 | 0 | 0 | 0 | 0 | 0 | 0 | 0 | 0 | 0 | 0 | 0 | 0 | 0 | 0 | 0 | 0 | 0 | 570 | 86 | 570 | 86
99.983 | 0.007 | 0.01 | 0 | 0 | 0 | 0 | 0 | 0 | 0 | 0 | 0 | 0 | 0 | 0 | 0 | 0 | 0 | 0 | 0 | 0 | 0 | 0 | 0 | 0 | 0 | 0 | 453 | 76 | 453 | 76
99.15 | 0.66 | 0.19 | 0 | 0 | 0 | 0 | 0 | 0 | 0 | 0 | 0 | 0 | 0 | 0 | 0 | 0 | 0 | 0 | 0 | 0 | 0 | 0 | 0 | 0 | 0 | 0 | 519 | 65 | 519 | 65
99.972 | 0.02 | 0.008 | 0 | 0 | 0 | 0 | 0 | 0 | 0 | 0 | 0 | 0 | 0 | 0 | 0 | 0 | 0 | 0 | 0 | 0 | 0 | 0 | 0 | 0 | 0 | 0 | 457 | 75 | 457 | 75
99.19 | 0.48 | 0.33 | 0 | 0 | 0 | 0 | 0 | 0 | 0 | 0 | 0 | 0 | 0 | 0 | 0 | 0 | 0 | 0 | 0 | 0 | 0 | 0 | 0 | 0 | 0 | 0 | 522 | 61 | 522 | 61
99.41 | 0.14 | 0.45 | 0 | 0 | 0 | 0 | 0 | 0 | 0 | 0 | 0 | 0 | 0 | 0 | 0 | 0 | 0 | 0 | 0 | 0 | 0 | 0 | 0 | 0 | 0 | 0 | 533 | 56 | 533 | 56
99.85 | 0.13 | 0.02 | 0 | 0 | 0 | 0 | 0 | 0 | 0 | 0 | 0 | 0 | 0 | 0 | 0 | 0 | 0 | 0 | 0 | 0 | 0 | 0 | 0 | 0 | 0 | 0 | 440 | 70 | 440 | 70
98.54 | 0.2 | 0.06 | 0 | 0 | 0 | 1.2 | 0 | 0 | 0 | 0 | 0 | 0 | 0 | 0 | 0 | 0 | 0 | 0 | 0 | 0 | 0 | 0 | 0 | 0 | 0 | 0 | 549 | 62 | 549 | 62
98.63 | 0.33 | 0.14 | 0 | 0 | 0 | 0 | 0.9 | 0 | 0 | 0 | 0 | 0 | 0 | 0 | 0 | 0 | 0 | 0 | 0 | 0 | 0 | 0 | 0 | 0 | 0 | 0 | 582 | 58 | 582 | 58
99.89 | 0.06 | 0.02 | 0 | 0 | 0 | 0.03 | 0 | 0 | 0 | 0 | 0 | 0 | 0 | 0 | 0 | 0 | 0 | 0 | 0 | 0 | 0 | 0 | 0 | 0 | 0 | 0 | 424 | 88 | 424 | 88
99.87 | 0.08 | 0.03 | 0 | 0 | 0 | 0.01 | 0.01 | 0 | 0 | 0 | 0 | 0 | 0 | 0 | 0 | 0 | 0 | 0 | 0 | 0 | 0 | 0 | 0 | 0 | 0 | 0 | 409 | 87 | 409 | 87
99.79 | 0.16 | 0.05 | 0 | 0 | 0 | 0 | 0 | 0 | 0 | 0 | 0 | 0 | 0 | 0 | 0 | 0 | 0 | 0 | 0 | 0 | 0 | 0 | 0 | 0 | 0 | 0 | 565 | 68 | 565 | 68
99.51 | 0.38 | 0.08 | 0 | 0 | 0 | 0.03 | 0 | 0 | 0 | 0 | 0 | 0 | 0 | 0 | 0 | 0 | 0 | 0 | 0 | 0 | 0 | 0 | 0 | 0 | 0 | 0 | 520 | 82 | 520 | 82
99.73 | 0.17 | 0.06 | 0 | 0 | 0 | 0.01 | 0.03 | 0 | 0 | 0 | 0 | 0 | 0 | 0 | 0 | 0 | 0 | 0 | 0 | 0 | 0 | 0 | 0 | 0 | 0 | 0 | 499 | 87 | 499 | 87
98.58 | 0 | 0.08 | 0 | 0 | 0 | 0 | 1.02 | 0 | 0.32 | 0 | 0 | 0 | 0 | 0 | 0 | 0 | 0 | 0 | 0 | 0 | 0 | 0 | 0 | 0 | 0 | 0 | 594 | 50 | 594 | 50 | WO2010079708A1.LH1
99.609 | 0 | 0.081 | 0 | 0 | 0 | 0 | 0.04 | 0 | 0.27 | 0 | 0 | 0 | 0 | 0 | 0 | 0 | 0 | 0 | 0 | 0 | 0 | 0 | 0 | 0 | 0 | 0 | 528 | 77 | 528 | 77
99.722 | 0 | 0.058 | 0 | 0 | 0 | 0 | 0.03 | 0 | 0.19 | 0 | 0 | 0 | 0 | 0 | 0 | 0 | 0 | 0 | 0 | 0 | 0 | 0 | 0 | 0 | 0 | 0 | 482 | 82 | 482 | 82
99.061 | 0 | 0.069 | 0 | 0 | 0 | 0 | 0.62 | 0 | 0.25 | 0 | 0 | 0 | 0 | 0 | 0 | 0 | 0 | 0 | 0 | 0 | 0 | 0 | 0 | 0 | 0 | 0 | 568 | 61 | 568 | 61
99.598 | 0 | 0.082 | 0.07 | 0 | 0 | 0 | 0.02 | 0 | 0.23 | 0 | 0 | 0 | 0 | 0 | 0 | 0 | 0 | 0 | 0 | 0 | 0 | 0 | 0 | 0 | 0 | 0 | 528 | 77 | 528 | 77
96.683 | 0.03 | 0.067 | 3 | 0 | 0 | 0 | 0.03 | 0 | 0.19 | 0 | 0 | 0 | 0 | 0 | 0 | 0 | 0 | 0 | 0 | 0 | 0 | 0 | 0 | 0 | 0 | 0 | 504 | 78 | 504 | 78
99.595 | 0 | 0.065 | 0.02 | 0 | 0 | 0 | 0.11 | 0 | 0.21 | 0 | 0 | 0 | 0 | 0 | 0 | 0 | 0 | 0 | 0 | 0 | 0 | 0 | 0 | 0 | 0 | 0 | 515 | 75 | 515 | 75
99.543 | 0.02 | 0.087 | 0.03 | 0 | 0 | 0 | 0.03 | 0 | 0.29 | 0 | 0 | 0 | 0 | 0 | 0 | 0 | 0 | 0 | 0 | 0 | 0 | 0 | 0 | 0 | 0 | 0 | 530 | 77 | 530 | 77
99.625 | 0.007 | 0.068 | 0.03 | 0 | 0 | 0 | 0.03 | 0 | 0.24 | 0 | 0 | 0 | 0 | 0 | 0 | 0 | 0 | 0 | 0 | 0 | 0 | 0 | 0 | 0 | 0 | 0 | 506 | 79 | 506 | 79
99.551 | 0.02 | 0.079 | 0.05 | 0 | 0 | 0 | 0.04 | 0 | 0.22 | 0 | 0 | 0 | 0.04 | 0 | 0 | 0 | 0 | 0 | 0 | 0 | 0 | 0 | 0 | 0 | 0 | 0 | 532 | 76 | 532 | 76
99.093 | 0.13 | 0.077 | 0.08 | 0 | 0 | 0 | 0.43 | 0 | 0.19 | 0 | 0 | 0 | 0 | 0 | 0 | 0 | 0 | 0 | 0 | 0 | 0 | 0 | 0 | 0 | 0 | 0 | 550 | 67 | 550 | 67
99.127 | 0.01 | 0.073 | 0.04 | 0 | 0 | 0 | 0.48 | 0 | 0.27 | 0 | 0 | 0 | 0 | 0 | 0 | 0 | 0 | 0 | 0 | 0 | 0 | 0 | 0 | 0 | 0 | 0 | 558 | 65 | 558 | 65
99.586 | 0.02 | 0.074 | 0.04 | 0 | 0 | 0 | 0.02 | 0 | 0.24 | 0 | 0 | 0 | 0.02 | 0 | 0 | 0 | 0 | 0 | 0 | 0 | 0 | 0 | 0 | 0 | 0 | 0 | 520 | 79 | 520 | 79
99.534 | 0 | 0.076 | 0.1 | 0 | 0 | 0 | 0.03 | 0 | 0.26 | 0 | 0 | 0 | 0 | 0 | 0 | 0 | 0 | 0 | 0 | 0 | 0 | 0 | 0 | 0 | 0 | 0 | 532 | 78 | 532 | 78
99.8 | 0 | 0.05 | 0 | 0 | 0 | 0 | 0.03 | 0 | 0.12 | 0 | 0 | 0 | 0 | 0 | 0 | 0 | 0 | 0 | 0 | 0 | 0 | 0 | 0 | 0 | 0 | 0 | 378 | 73 | 378 | 73
99.719 | 0 | 0.041 | 0 | 0 | 0 | 0 | 0.05 | 0 | 0.19 | 0 | 0 | 0 | 0 | 0 | 0 | 0 | 0 | 0 | 0 | 0 | 0 | 0 | 0 | 0 | 0 | 0 | 373 | 73 | 373 | 73
99.684 | 0 | 0.065 | 0 | 0 | 0 | 0 | 0.001 | 0 | 0.25 | 0 | 0 | 0 | 0 | 0 | 0 | 0 | 0 | 0 | 0 | 0 | 0 | 0 | 0 | 0 | 0 | 0 | 442 | 77 | 442 | 77
99.663 | 0 | 0.047 | 0 | 0 | 0 | 0 | 0.04 | 0 | 0.25 | 0 | 0 | 0 | 0 | 0 | 0 | 0 | 0 | 0 | 0 | 0 | 0 | 0 | 0 | 0 | 0 | 0 | 419 | 73 | 419 | 73
99.55 | 0 | 0.08 | 0.16 | 0 | 0 | 0 | 0.05 | 0 | 0.16 | 0 | 0 | 0 | 0 | 0 | 0 | 0 | 0 | 0 | 0 | 0 | 0 | 0 | 0 | 0 | 0 | 0 | 451 | 73 | 451 | 73
99.601 | 0 | 0.069 | 0.12 | 0 | 0 | 0 | 0.04 | 0 | 0.17 | 0 | 0 | 0 | 0 | 0 | 0 | 0 | 0 | 0 | 0 | 0 | 0 | 0 | 0 | 0 | 0 | 0 | 463 | 71 | 463 | 71
97.969 | 0 | 0.071 | 0 | 0 | 0 | 0 | 1.7 | 0 | 0.26 | 0 | 0 | 0 | 0 | 0 | 0 | 0 | 0 | 0 | 0 | 0 | 0 | 0 | 0 | 0 | 0 | 0 | 608 | 40 | 608 | 40
99.706 | 0 | 0.062 | 0.06 | 0 | 0 | 0 | 0.002 | 0 | 0.17 | 0 | 0 | 0 | 0 | 0 | 0 | 0 | 0 | 0 | 0 | 0 | 0 | 0 | 0 | 0 | 0 | 0 | 438 | 78 | 438 | 78
97.15 | 0 | 0.35 | 1.6 | 0 | 0 | 0 | 0 | 0 | 0 | 0 | 0 | 0 | 0 | 0.9 | 0 | 0 | 0 | 0 | 0 | 0 | 0 | 0 | 0 | 0 | 0 | 0 | 780 | 76 | 780 | 76 | CN 113862511 A
98.48 | 0 | 0.25 | 0.93 | 0 | 0 | 0 | 0 | 0 | 0 | 0 | 0 | 0 | 0 | 0.34 | 0 | 0 | 0 | 0 | 0 | 0 | 0 | 0 | 0 | 0 | 0 | 0 | 820 | 74 | 820 | 74
97.75 | 0 | 0.1 | 2 | 0 | 0 | 0 | 0 | 0 | 0 | 0 | 0 | 0 | 0 | 0.15 | 0 | 0 | 0 | 0 | 0 | 0 | 0 | 0 | 0 | 0 | 0 | 0 | 860 | 70 | 860 | 70
97.65 | 0 | 0.05 | 1.3 | 0 | 0 | 0 | 0 | 0 | 0 | 0 | 0 | 0 | 0 | 1 | 0 | 0 | 0 | 0 | 0 | 0 | 0 | 0 | 0 | 0 | 0 | 0 | 760 | 80 | 760 | 80
98.25 | 0 | 0.2 | 0.35 | 0 | 0 | 0 | 0 | 0 | 0 | 0 | 0 | 0 | 0 | 1.2 | 0 | 0 | 0 | 0 | 0 | 0 | 0 | 0 | 0 | 0 | 0 | 0 | 700 | 82 | 700 | 82
98.5 | 0 | 0.5 | 0.4 | 0 | 0 | 0 | 0 | 0 | 0 | 0 | 0 | 0 | 0 | 0.6 | 0 | 0 | 0 | 0 | 0 | 0 | 0 | 0 | 0 | 0 | 0 | 0 | 840 | 72 | 840 | 72
88 | 0 | 0 | 5.8 | 0 | 0 | 0 | 5.3 | 0 | 0.5 | 0 | 0 | 0 | 0 | 0 | 0 | 0 | 0 | 0 | 0 | 0 | 0 | 0 | 0 | 0 | 0 | 0.4 | 1240 | 16 |  |  | CN 114645155 A.Y放在了RE里面
87.5 | 0 | 0 | 6.2 | 0 | 0 | 0 | 5.5 | 0 | 0 | 0 | 0 | 0 | 0 | 0 | 0.2 | 0 | 0 | 0 | 0 | 0 | 0 | 0 | 0 | 0 | 0 | 0.6 | 1300 | 14
87.82 | 0 | 0 | 6.1 | 0 | 0 | 0 | 5.8 | 0 | 0.2 | 0 | 0 | 0 | 0 | 0 | 0.08 | 0 | 0 | 0 | 0 | 0 | 0 | 0 | 0 | 0 | 0 | 0 | 1180 | 17 | 1180 | 17
87.8 | 0 | 0 | 5.7 | 0 | 0 | 0 | 5.2 | 0 | 0.5 | 0 | 0 | 0 | 0 | 0 | 0.1 | 0 | 0 | 0 | 0 | 0 | 0 | 0 | 0 | 0 | 0 | 0.7 | 1280 | 12
86.1 | 0 | 0 | 6.3 | 0 | 0 | 0 | 5.9 | 0 | 1.2 | 0 | 0 | 0 | 0 | 0 | 0.2 | 0 | 0 | 0 | 0 | 0 | 0 | 0 | 0 | 0 | 0 | 0.3 | 1320 | 15
98.88 | 0 | 0 | 0 | 0 | 0.08 | 0.38 | 0 | 0.35 | 0 | 0 | 0 | 0 | 0 | 0 | 0 | 0 | 0 | 0 | 0 | 0 | 0 | 0.05 | 0.08 | 0 | 0.18 | 0 | 712 | 70.2 | 712 | 70.2 | CN 114507793 B
98.87 | 0 | 0 | 0 | 0 | 0.07 | 0.37 | 0 | 0.36 | 0 | 0 | 0 | 0 | 0 | 0 | 0 | 0 | 0 | 0 | 0 | 0 | 0 | 0.06 | 0.08 | 0 | 0.19 | 0 | 718 | 73.3 | 718 | 73.3
98.77 | 0 | 0 | 0 | 0 | 0.12 | 0.37 | 0 | 0.33 | 0 | 0 | 0 | 0 | 0 | 0 | 0 | 0 | 0 | 0 | 0 | 0 | 0 | 0.05 | 0.05 | 0 | 0.31 | 0 | 734 | 71.3 | 734 | 71.3
99.06 | 0 | 0 | 0 | 0 | 0.07 | 0.29 | 0 | 0.32 | 0 | 0 | 0 | 0 | 0 | 0 | 0 | 0 | 0 | 0 | 0 | 0 | 0 | 0.08 | 0.06 | 0 | 0.12 | 0 | 687 | 76.8 | 687 | 76.8
99.2 | 0 | 0 | 0 | 0 | 0.08 | 0 | 0 | 0.4 | 0 | 0 | 0 | 0 | 0 | 0 | 0 | 0 | 0 | 0 | 0 | 0 | 0 | 0.08 | 0.05 | 0 | 0.19 | 0 | 553 | 82.5 | 553 | 82.5
99.394 | 0 | 0 | 0 | 0 | 0 | 0 | 0 | 0.56 | 0 | 0 | 0 | 0 | 0 | 0 | 0 | 0 | 0 | 0 | 0 | 0 | 0 | 0 | 0 | 0 | 0.046 | 0 | 561 | 75 | 561 | 75 | CN 115369281 A
99.175 | 0 | 0 | 0 | 0 | 0 | 0 | 0 | 0.74 | 0 | 0 | 0 | 0 | 0 | 0 | 0 | 0 | 0 | 0 | 0 | 0 | 0 | 0 | 0 | 0 | 0.085 | 0 | 575 | 77 | 575 | 77
98.11 | 0 | 0 | 0 | 0 | 0 | 0 | 0 | 0.91 | 0 | 0 | 0 | 0 | 0 | 0 | 0 | 0 | 0 | 0 | 0 | 0 | 0 | 0 | 0 | 0 | 0.98 | 0 | 556 | 80 | 556 | 80
99.373 | 0 | 0 | 0 | 0 | 0 | 0 | 0 | 0.58 | 0 | 0 | 0 | 0 | 0 | 0 | 0 | 0 | 0 | 0 | 0 | 0 | 0 | 0 | 0 | 0 | 0.047 | 0 | 660 | 85 | 660 | 85
99.143 | 0 | 0 | 0 | 0 | 0 | 0 | 0 | 0.77 | 0 | 0 | 0 | 0 | 0 | 0 | 0 | 0 | 0 | 0 | 0 | 0 | 0 | 0 | 0 | 0 | 0.087 | 0 | 676 | 84 | 676 | 84
98.921 | 0 | 0 | 0 | 0 | 0 | 0 | 0 | 0.98 | 0 | 0 | 0 | 0 | 0 | 0 | 0 | 0 | 0 | 0 | 0 | 0 | 0 | 0 | 0 | 0 | 0.099 | 0 | 655 | 86 | 655 | 86
99.361 | 0 | 0 | 0 | 0 | 0 | 0 | 0 | 0.59 | 0 | 0 | 0 | 0 | 0 | 0 | 0 | 0 | 0 | 0 | 0 | 0 | 0 | 0 | 0 | 0 | 0.049 | 0 | 520 | 78 | 520 | 78
99.152 | 0 | 0 | 0 | 0 | 0 | 0 | 0 | 0.76 | 0 | 0 | 0 | 0 | 0 | 0 | 0 | 0 | 0 | 0 | 0 | 0 | 0 | 0 | 0 | 0 | 0.088 | 0 | 535 | 79 | 535 | 79
98.91 | 0 | 0 | 0 | 0 | 0 | 0 | 0 | 0.98 | 0 | 0 | 0 | 0 | 0 | 0 | 0 | 0 | 0 | 0 | 0 | 0 | 0 | 0 | 0 | 0 | 0.11 | 0 | 508 | 81 | 508 | 81
99.462 | 0 | 0 | 0 | 0 | 0 | 0 | 0 | 0.47 | 0 | 0 | 0 | 0 | 0 | 0 | 0 | 0 | 0 | 0 | 0 | 0 | 0 | 0 | 0 | 0 | 0.068 | 0 | 514 | 72 | 514 | 72
99.123 | 0 | 0 | 0 | 0 | 0 | 0 | 0 | 0.78 | 0 | 0 | 0 | 0 | 0 | 0 | 0 | 0 | 0 | 0 | 0 | 0 | 0 | 0 | 0 | 0 | 0.097 | 0 | 523 | 75 | 523 | 75
98.89 | 0 | 0 | 0 | 0 | 0 | 0 | 0 | 0.99 | 0 | 0 | 0 | 0 | 0 | 0 | 0 | 0 | 0 | 0 | 0 | 0 | 0 | 0 | 0 | 0 | 0.12 | 0 | 506 | 79 | 506 | 79
93.83 | 0 | 0 | 3.5 | 0 | 0 | 0 | 0.5 | 0.07 | 0 | 0 | 0 | 0 | 0 | 0 | 0 | 0 | 1 | 0.8 | 0.3 | 0 | 0 | 0 | 0 | 0 | 0 | 0 | 770 | 73.1 | 770 | 73.1 | CN 114318055 B
95.77 | 0 | 0 | 3 | 0 | 0 | 0 | 0.3 | 0.03 | 0 | 0 | 0 | 0 | 0 | 0 | 0 | 0 | 0.5 | 0.3 | 0.1 | 0 | 0 | 0 | 0 | 0 | 0 | 0 | 760 | 71.6 | 760 | 71.6
95.3 | 0 | 0 | 2.75 | 0 | 0 | 0 | 0.4 | 0.05 | 0 | 0 | 0 | 0 | 0 | 0 | 0 | 0 | 0.75 | 0.55 | 0.2 | 0 | 0 | 0 | 0 | 0 | 0 | 0 | 770 | 75.3 | 770 | 75.3
98.299 | 0.05 | 0.01 | 0.05 | 0 | 0.01 | 0.02 | 1.5 | 0 | 0 | 0 | 0 | 0 | 0 | 0 | 0.05 | 0 | 0 | 0 | 0 | 0.001 | 0 | 0.01 | 0 | 0 | 0 | 0 | 280 | 30 | 280 | 30 | CN 112853148 B
97.968 | 0.15 | 0.02 | 0.08 | 0 | 0.03 | 0.05 | 1.6 | 0 | 0 | 0 | 0 | 0 | 0 | 0 | 0.1 | 0 | 0 | 0 | 0 | 0.002 | 0 | 0 | 0 | 0 | 0 | 0 | 320 | 31 | 320 | 31
97.847 | 0.12 | 0.03 | 0.05 | 0 | 0.05 | 0.1 | 1.7 | 0 | 0.1 | 0 | 0 | 0 | 0 | 0 | 0 | 0 | 0 | 0 | 0 | 0.003 | 0 | 0 | 0 | 0 | 0 | 0 | 450 | 31 | 450 | 31
97.618 | 0.13 | 0.02 | 0.13 | 0 | 0.08 | 0.15 | 1.8 | 0 | 0.01 | 0 | 0 | 0 | 0 | 0 | 0.01 | 0 | 0 | 0 | 0 | 0.002 | 0 | 0.05 | 0 | 0 | 0 | 0 | 530 | 32 | 530 | 32
97.429 | 0.08 | 0.03 | 0.12 | 0 | 0.1 | 0.25 | 1.9 | 0 | 0.04 | 0 | 0 | 0 | 0 | 0 | 0.02 | 0 | 0 | 0 | 0 | 0.001 | 0 | 0.03 | 0 | 0 | 0 | 0 | 550 | 32 | 550 | 32
97.007 | 0.3 | 0.01 | 0.16 | 0 | 0.3 | 0.55 | 1.6 | 0 | 0.01 | 0 | 0 | 0 | 0 | 0 | 0.01 | 0 | 0 | 0 | 0 | 0.003 | 0 | 0.05 | 0 | 0 | 0 | 0 | 620 | 33 | 620 | 33
96.568 | 0.2 | 0.04 | 0.15 | 0 | 0.5 | 0.85 | 1.6 | 0 | 0.02 | 0 | 0 | 0 | 0 | 0 | 0.05 | 0 | 0 | 0 | 0 | 0.002 | 0 | 0.02 | 0 | 0 | 0 | 0 | 330 | 32 | 330 | 32
96.079 | 0.1 | 0.04 | 0.1 | 0 | 0.6 | 1.5 | 1.5 | 0 | 0.05 | 0 | 0 | 0 | 0 | 0 | 0.02 | 0 | 0 | 0 | 0 | 0.001 | 0 | 0.01 | 0 | 0 | 0 | 0 | 640 | 34 | 640 | 34
95.367 | 0.3 | 0.04 | 0.1 | 0 | 0.8 | 1.6 | 1.7 | 0 | 0.01 | 0 | 0 | 0 | 0 | 0 | 0.01 | 0 | 0 | 0 | 0 | 0.003 | 0 | 0.07 | 0 | 0 | 0 | 0 | 630 | 35 | 630 | 35
93.928 | 0.15 | 0.04 | 0.12 | 0 | 1 | 2.8 | 1.9 | 0 | 0.01 | 0 | 0 | 0 | 0 | 0 | 0.02 | 0 | 0 | 0 | 0 | 0.002 | 0 | 0.03 | 0 | 0 | 0 | 0 | 520 | 31 | 520 | 31
93.379 | 0.25 | 0.01 | 0.18 | 0 | 1.3 | 3 | 1.8 | 0 | 0 | 0 | 0 | 0 | 0 | 0 | 0 | 0 | 0 | 0 | 0 | 0.001 | 0 | 0.08 | 0 | 0 | 0 | 0 | 620 | 32 | 620 | 32
92.018 | 0.3 | 0.05 | 0.19 | 0 | 2.2 | 3.2 | 2 | 0 | 0.01 | 0 | 0 | 0 | 0 | 0 | 0.02 | 0 | 0 | 0 | 0 | 0.002 | 0 | 0.01 | 0 | 0 | 0 | 0 | 680 | 32 | 680 | 32
97.568 | 0.1 | 0.05 | 0.1 | 0 | 0.5 | 1.6 | 0 | 0 | 0.04 | 0 | 0 | 0 | 0 | 0 | 0.02 | 0 | 0 | 0 | 0 | 0.002 | 0 | 0.02 | 0 | 0 | 0 | 0 | 520 | 56 | 520 | 56
71.57 | 0.05 | 0 | 0.52 | 0.01 | 0 | 27.8 | 0 | 0 | 0 | 0 | 0 | 0 | 0 | 0 | 0 | 0 | 0 | 0 | 0 | 0.05 | 0 | 0 | 0 | 0 | 0 | 0 | 586 | 24 | 586 | 24 | CN 115233031
70.55 | 0.05 | 0 | 0.8 | 0.16 | 0 | 28.4 | 0 | 0 | 0 | 0 | 0 | 0 | 0 | 0 | 0 | 0 | 0 | 0 | 0 | 0.04 | 0 | 0 | 0 | 0 | 0 | 0 | 642 | 23 | 642 | 23
69.62 | 0.04 | 0 | 1.3 | 0.3 | 0 | 28.7 | 0 | 0 | 0 | 0 | 0 | 0 | 0 | 0 | 0 | 0 | 0 | 0 | 0 | 0.04 | 0 | 0 | 0 | 0 | 0 | 0 | 707 | 21 | 707 | 21
99.817 | 0 | 0 | 0 | 0 | 0 | 0 | 0.15 | 0 | 0.012 | 0 | 0 | 0 | 0 | 0 | 0 | 0 | 0 | 0 | 0 | 0 | 0 | 0 | 0 | 0 | 0 | 0.021 | 535 | 88.9 |  |  | CN 115572857
99.802 | 0 | 0 | 0.022 | 0 | 0 | 0 | 0.15 | 0 | 0 | 0 | 0 | 0 | 0 | 0 | 0 | 0 | 0 | 0 | 0 | 0 | 0 | 0 | 0 | 0 | 0 | 0.026 | 545 | 89.2
99.79 | 0 | 0 | 0.024 | 0 | 0 | 0 | 0.15 | 0 | 0.011 | 0 | 0 | 0 | 0 | 0 | 0 | 0 | 0 | 0 | 0 | 0 | 0 | 0 | 0 | 0 | 0 | 0.025 | 550 | 89.3
99.85 | 0 | 0 | 0 | 0 | 0 | 0 | 0.15 | 0 | 0 | 0 | 0 | 0 | 0 | 0 | 0 | 0 | 0 | 0 | 0 | 0 | 0 | 0 | 0 | 0 | 0 | 0 | 515 | 87.8 | 515 | 87.8
85 | 0 | 0 | 9.1 | 0 | 0 | 0 | 5.9 | 0 | 0 | 0 | 0 | 0 | 0 | 0 | 0 | 0 | 0 | 0 | 0 | 0 | 0 | 0 | 0 | 0 | 0 | 0 | 1121 | 12.2 | 1121 | 12.2 | CN 115404377
81.7 | 0 | 0 | 11.2 | 0 | 0 | 0 | 7.1 | 0 | 0 | 0 | 0 | 0 | 0 | 0 | 0 | 0 | 0 | 0 | 0 | 0 | 0 | 0 | 0 | 0 | 0 | 0 | 1261 | 11.6 | 1261 | 11.6
81 | 0 | 0 | 12.1 | 0 | 0 | 0 | 6.9 | 0 | 0 | 0 | 0 | 0 | 0 | 0 | 0 | 0 | 0 | 0 | 0 | 0 | 0 | 0 | 0 | 0 | 0 | 0 | 1276 | 11.2 | 1276 | 11.2
76.6 | 0 | 0 | 15.3 | 0 | 0 | 0 | 8.1 | 0 | 0 | 0 | 0 | 0 | 0 | 0 | 0 | 0 | 0 | 0 | 0 | 0 | 0 | 0 | 0 | 0 | 0 | 0 | 1266 | 7.5 | 1266 | 7.5
74 | 0 | 0 | 21.1 | 0 | 0 | 0 | 4.9 | 0 | 0 | 0 | 0 | 0 | 0 | 0 | 0 | 0 | 0 | 0 | 0 | 0 | 0 | 0 | 0 | 0 | 0 | 0 | 1194 | 5.4 | 1194 | 5.4
98.46 | 0 | 0.04 | 0.2 | 0 | 0 | 0 | 0 | 1 | 0 | 0 | 0 | 0 | 0 | 0 | 0.3 | 0 | 0 | 0 | 0 | 0 | 0 | 0 | 0 | 0 | 0 | 0 | 544.6858 | 60 | 544.6858 | 60 | US3421888
98.24 | 0 | 0.06 | 0.3 | 0 | 0 | 0 | 0 | 1 | 0 | 0 | 0 | 0 | 0 | 0 | 0.4 | 0 | 0 | 0 | 0 | 0 | 0 | 0 | 0 | 0 | 0 | 0 | 565.3701 | 64 | 565.3701 | 64
98.02 | 0 | 0.08 | 0.4 | 0 | 0 | 0 | 0 | 1 | 0 | 0 | 0 | 0 | 0 | 0 | 0.5 | 0 | 0 | 0 | 0 | 0 | 0 | 0 | 0 | 0 | 0 | 0 | 572.2649 | 58 | 572.2649 | 58
97.92 | 0 | 0.08 | 0.4 | 0 | 0 | 0 | 0 | 1 | 0 | 0 | 0 | 0 | 0 | 0 | 0.6 | 0 | 0 | 0 | 0 | 0 | 0 | 0 | 0 | 0 | 0 | 0 | 572.2649 | 62 | 572.2649 | 62
97.82 | 0 | 0.08 | 0.4 | 0 | 0 | 0 | 0 | 1 | 0 | 0 | 0 | 0 | 0 | 0 | 0.7 | 0 | 0 | 0 | 0 | 0 | 0 | 0 | 0 | 0 | 0 | 0 | 551.5806 | 58 | 551.5806 | 58
97.26 | 0 | 0.14 | 0.7 | 0 | 0 | 0 | 0 | 1 | 0 | 0 | 0 | 0 | 0 | 0 | 0.9 | 0 | 0 | 0 | 0 | 0 | 0 | 0 | 0 | 0 | 0 | 0 | 572.2649 | 50 | 572.2649 | 50
97.82 | 0 | 0.08 | 0.4 | 0 | 0 | 0 | 0 | 1 | 0 | 0 | 0 | 0 | 0 | 0 | 0.7 | 0 | 0 | 0 | 0 | 0 | 0 | 0 | 0 | 0 | 0 | 0 | 572.2649 | 55 | 572.2649 | 55
96.938 | 0 | 0 | 2.09 | 0.75 | 0 | 0 | 0 | 0.062 | 0 | 0 | 0 | 0 | 0 | 0 | 0 | 0 | 0 | 0 | 0 | 0 | 0 | 0 | 0 | 0 | 0.16 | 0 | 716 | 40 | 716 | 40 | CuNi2SiCrZr铜合金的工艺性能及微观组织分析 | 过910℃×1h+ 25%的冷变形+500℃×4h时效
95.3 | 0 | 0，2 | 2.8 | 0 | 0 | 0 | 0 | 0.7 | 0 | 0 | 0 | 0 | 0 | 0 | 1.2 | 0 | 0 | 0 | 0 | 0 | 0 | 0 | 0 | 0 | 0 | 0 | （HV）220.6 | 51.6 |  |  | Cr、P 元素对抗高温软化 Cu-Ni-Ti 合金组织性能的影响 | 450/30min-冷变形 60%-600℃/2h 双级时效处理
96.53 | 0 | 0 | 2.79 | 0.58 | 0.1 | 0 | 0 | 0 | 0 | 0 | 0 | 0 | 0 | 0 | 0 | 0 | 0 | 0 | 0 | 0 | 0 | 0 | 0 | 0 | 0 | 0 | 879 | 48.9 | 879 | 48.9 | 引线框架用高性能Cu-Ni...流程制备工艺与组织性能研究_廖万能 | Ｃ ７ ０ ２ ５ ０ 铜 合金 带坯 可 直接进 行 两 次 大变 形 量冷 乳＋ 时 效 处 理 ， 当 合金经 ９ ７ ． ５ ％ 压 下 率 一 次冷 轧＋４ ０ ０ ° Ｃ ／ ３ ０ ｍｉ ｎ — 次 时 效＋６ ０ ％压 下 率 二 次 冷 轧＋４ ０ ０ ° Ｃ ／４ ５ ｍｉ ｎ 二 次 时 效 后
99.87 | 0.1 | 0.03 | 0 | 0 | 0 | 0 | 0 | 0 | 0 | 0 | 0 | 0 | 0 | 0 | 0 | 0 | 0 | 0 | 0 | 0 | 0 | 0 | 0 | 0 | 0 | 0 | 400 | 90 | 400 | 90 | KFC系合金 C19210
98.55 | 0 | 0 | 0 | 0 | 0 | 0 | 0 | 1 | 0 | 0 | 0 | 0 | 0 | 0 | 0 | 0 | 0 | 0 | 0 | 0 | 0.25 | 0 | 0 | 0 | 0.2 | 0 | 700 | 73.9 | 700 | 73.9 | 低温轧制对高强高导Cu-1Cr-0.2Zr-0.25Nb合金性能及 析出行为的影响 | 450时效30分钟
99.6 | 0.3 | 0.1 | 0 | 0 | 0 | 0 | 0 | 0 | 0 | 0 | 0 | 0 | 0 | 0 | 0 | 0 | 0 | 0 | 0 | 0 | 0 | 0 | 0 | 0 | 0 | 0 | 480 | 78 | 480 | 78 | sp kfc C19240
98.97 | 0.1 | 0.13 | 0.7 | 0 | 0 | 0.1 | 0 | 0 | 0 | 0 | 0 | 0 | 0 | 0 | 0 | 0 | 0 | 0 | 0 | 0 | 0 | 0 | 0 | 0 | 0 | 0 | 630 | 65 | 630 | 65 | klf C19170
97.93 | 0 | 0.07 | 0.8 | 0 | 0 | 0 | 1.2 | 0 | 0 | 0 | 0 | 0 | 0 | 0 | 0 | 0 | 0 | 0 | 0 | 0 | 0 | 0 | 0 | 0 | 0 | 0 | 545 | 34 | 545 | 34 | CAC C19040
88.7 | 0 | 0 | 9 | 0 | 0 | 0 | 2.3 | 0 | 0 | 0 | 0 | 0 | 0 | 0 | 0 | 0 | 0 | 0 | 0 | 0 | 0 | 0 | 0 | 0 | 0 | 0 | 462.5 | 12 | 462.5 | 12 | CAC92 C72500
99.77 | 0.1 | 0.03 | 0 | 0 | 0 | 0 | 0.1 | 0 | 0 | 0 | 0 | 0 | 0 | 0 | 0 | 0 | 0 | 0 | 0 | 0 | 0 | 0 | 0 | 0 | 0 | 0 | 330 | 80 | 330 | 80 | KLF2
97.87 | 0.1 | 0.03 | 0 | 0 | 0 | 0 | 2 | 0 | 0 | 0 | 0 | 0 | 0 | 0 | 0 | 0 | 0 | 0 | 0 | 0 | 0 | 0 | 0 | 0 | 0 | 0 | 490 | 35 | 490 | 35 | klf 5 C50715
99.07 | 0.1 | 0.03 | 0 | 0 | 0.2 | 0.4 | 0.2 | 0 | 0 | 0 | 0 | 0 | 0 | 0 | 0 | 0 | 0 | 0 | 0 | 0 | 0 | 0 | 0 | 0 | 0 | 0 | 402.5 | 61 | 402.5 | 61 | CAC C19800
97.7 | 1.9 | 0 | 0 | 0.05 | 0.1 | 0.15 | 0.1 | 0 | 0 | 0 | 0 | 0 | 0 | 0 | 0 | 0 | 0 | 0 | 0 | 0 | 0 | 0 | 0 | 0 | 0 | 0 | 407.5 | 63 | 407.5 | 63 | CAC C19419
99.8025 | 0 | 0.047 | 0 | 0 | 0 | 0 | 0.01 | 0 | 0.14 | 0 | 0 | 0.0005 | 0 | 0 | 0 | 0 | 0 | 0 | 0 | 0 | 0 | 0 | 0 | 0 | 0 | 0 | 530 | 79 | 530 | 79
99.7335 | 0 | 0.056 | 0 | 0 | 0 | 0 | 0.03 | 0 | 0.18 | 0 | 0 | 0.0005 | 0 | 0 | 0 | 0 | 0 | 0 | 0 | 0 | 0 | 0 | 0 | 0 | 0 | 0 | 551 | 75 | 551 | 75
99.6124 | 0 | 0.067 | 0 | 0 | 0 | 0 | 0.08 | 0 | 0.24 | 0 | 0 | 0.0006 | 0 | 0 | 0 | 0 | 0 | 0 | 0 | 0 | 0 | 0 | 0 | 0 | 0 | 0 | 419 | 76 | 419 | 76
99.5825 | 0 | 0.057 | 0.02 | 0 | 0 | 0 | 0.17 | 0 | 0.17 | 0 | 0 | 0.0005 | 0 | 0 | 0 | 0 | 0 | 0 | 0 | 0 | 0 | 0 | 0 | 0 | 0 | 0 | 606 | 68 | 606 | 68
99.6076 | 0 | 0.072 | 0.05 | 0 | 0 | 0 | 0.04 | 0 | 0.23 | 0 | 0 | 0.0004 | 0 | 0 | 0 | 0 | 0 | 0 | 0 | 0 | 0 | 0 | 0 | 0 | 0 | 0 | 439 | 79 | 439 | 79
99.7237 | 0 | 0.056 | 0.04 | 0 | 0 | 0 | 0.01 | 0 | 0.17 | 0 | 0 | 0.0003 | 0 | 0 | 0 | 0 | 0 | 0 | 0 | 0 | 0 | 0 | 0 | 0 | 0 | 0 | 543 | 81 | 543 | 81
99.5507 | 0.05 | 0.069 | 0.03 | 0 | 0 | 0 | 0.06 | 0 | 0.24 | 0 | 0 | 0.0003 | 0 | 0 | 0 | 0 | 0 | 0 | 0 | 0 | 0 | 0 | 0 | 0 | 0 | 0 | 570 | 72 | 570 | 72
99.8665 | 0 | 0.043 | 0 | 0 | 0 | 0 | 0.02 | 0 | 0.07 | 0 | 0 | 0.0005 | 0 | 0 | 0 | 0 | 0 | 0 | 0 | 0 | 0 | 0 | 0 | 0 | 0 | 0 | 445 | 72 | 445 | 72
99.8203 | 0 | 0.029 | 0 | 0 | 0 | 0 | 0.02 | 0 | 0.13 | 0 | 0 | 0.0007 | 0 | 0 | 0 | 0 | 0 | 0 | 0 | 0 | 0 | 0 | 0 | 0 | 0 | 0 | 453 | 69 | 453 | 69
99.6911 | 0 | 0.058 | 0 | 0 | 0 | 0 | 0.05 | 0 | 0.2 | 0 | 0 | 0.0009 | 0 | 0 | 0 | 0 | 0 | 0 | 0 | 0 | 0 | 0 | 0 | 0 | 0 | 0 | 584 | 75 | 584 | 75
99.7371 | 0 | 0.052 | 0 | 0 | 0 | 0 | 0.06 | 0 | 0.15 | 0 | 0 | 0.0009 | 0 | 0 | 0 | 0 | 0 | 0 | 0 | 0 | 0 | 0 | 0 | 0 | 0 | 0 | 536 | 71 | 536 | 71
99.5401 | 0 | 0.059 | 0.03 | 0 | 0 | 0 | 0.18 | 0 | 0.19 | 0 | 0 | 0.0009 | 0 | 0 | 0 | 0 | 0 | 0 | 0 | 0 | 0 | 0 | 0 | 0 | 0 | 0 | 593 | 64 | 593 | 64
98.9773 | 0.31 | 0.062 | 0.05 | 0 | 0 | 0 | 0.42 | 0 | 0.18 | 0 | 0 | 0.0007 | 0 | 0 | 0 | 0 | 0 | 0 | 0 | 0 | 0 | 0 | 0 | 0 | 0 | 0 | 614 | 57 | 614 | 57
99.5372 | 0.02 | 0.072 | 0.09 | 0 | 0 | 0 | 0.03 | 0 | 0.25 | 0 | 0 | 0.0008 | 0 | 0 | 0 | 0 | 0 | 0 | 0 | 0 | 0 | 0 | 0 | 0 | 0 | 0 | 538 | 70 | 538 | 70
99.5922 | 0.08 | 0.057 | 0.03 | 0 | 0 | 0 | 0.05 | 0 | 0.19 | 0 | 0 | 0.0008 | 0 | 0 | 0 | 0 | 0 | 0 | 0 | 0 | 0 | 0 | 0 | 0 | 0 | 0 | 571 | 75 | 571 | 75
99.6891 | 0 | 0.06 | 0.03 | 0 | 0 | 0 | 0.02 | 0 | 0.2 | 0 | 0 | 0.0009 | 0 | 0 | 0 | 0 | 0 | 0 | 0 | 0 | 0 | 0 | 0 | 0 | 0 | 0 | 555 | 74 | 555 | 74
99.6042 | 0 | 0.075 | 0.02 | 0 | 0 | 0 | 0.03 | 0 | 0.27 | 0 | 0 | 0.0008 | 0 | 0 | 0 | 0 | 0 | 0 | 0 | 0 | 0 | 0 | 0 | 0 | 0 | 0 | 588 | 79 | 588 | 79
99.5871 | 0 | 0.042 | 0 | 0 | 0 | 0 | 0.08 | 0 | 0.29 | 0 | 0 | 0.0009 | 0 | 0 | 0 | 0 | 0 | 0 | 0 | 0 | 0 | 0 | 0 | 0 | 0 | 0 | 478 | 60 | 478 | 60
99.5251 | 0.07 | 0.064 | 0.12 | 0 | 0 | 0 | 0.09 | 0 | 0.13 | 0 | 0 | 0.0009 | 0 | 0 | 0 | 0 | 0 | 0 | 0 | 0 | 0 | 0 | 0 | 0 | 0 | 0 | 493 | 62 | 493 | 62
99.5507 | 0 | 0.079 | 0 | 0 | 0 | 0 | 0.09 | 0 | 0.28 | 0 | 0 | 0.0003 | 0 | 0 | 0 | 0 | 0 | 0 | 0 | 0 | 0 | 0 | 0 | 0 | 0 | 0 | 303 | 48 | 303 | 48
99.5637 | 0 | 0.086 | 0.04 | 0 | 0 | 0 | 0.04 | 0 | 0.27 | 0 | 0 | 0.0003 | 0 | 0 | 0 | 0 | 0 | 0 | 0 | 0 | 0 | 0 | 0 | 0 | 0 | 0 | 298 | 47 | 298 | 47
99.3877 | 0.04 | 0.082 | 0.03 | 0 | 0 | 0.12 | 0.08 | 0 | 0.26 | 0 | 0 | 0.0003 | 0 | 0 | 0 | 0 | 0 | 0 | 0 | 0 | 0 | 0 | 0 | 0 | 0 | 0 | 314 | 46 | 314 | 46
99.8045 | 0 | 0.044 | 0 | 0 | 0 | 0 | 0.001 | 0 | 0.15 | 0 | 0 | 0.0005 | 0 | 0 | 0 | 0 | 0 | 0 | 0 | 0 | 0 | 0 | 0 | 0 | 0 | 0 | 288 | 81 | 288 | 81
99.6292 | 0 | 0.06 | 0.06 | 0 | 0 | 0 | 0.04 | 0 | 0.21 | 0 | 0 | 0.0008 | 0 | 0 | 0 | 0 | 0 | 0 | 0 | 0 | 0 | 0 | 0 | 0 | 0 | 0 | 598 | 74 | 598 | 74
90 | 0 | 0 | 0 | 0 | 0 | 10 | 0 | 0 | 0 | 0 | 0 | 0 | 0 | 0 | 0 | 0 | 0 | 0 | 0 | 0 | 0 | 0 | 0 | 0 | 0 | 0 | 270 | 44 | 270 | 44 | 博士论文
87.5 | 0 | 0 | 0 | 0 | 0 | 12.5 | 0 | 0 | 0 | 0 | 0 | 0 | 0 | 0 | 0 | 0 | 0 | 0 | 0 | 0 | 0 | 0 | 0 | 0 | 0 | 0 | 290 | 40 | 290 | 40
85 | 0 | 0 | 0 | 0 | 0 | 15 | 0 | 0 | 0 | 0 | 0 | 0 | 0 | 0 | 0 | 0 | 0 | 0 | 0 | 0 | 0 | 0 | 0 | 0 | 0 | 0 | 295 | 37 | 295 | 37
80 | 0 | 0 | 0 | 0 | 0 | 20 | 0 | 0 | 0 | 0 | 0 | 0 | 0 | 0 | 0 | 0 | 0 | 0 | 0 | 0 | 0 | 0 | 0 | 0 | 0 | 0 | 330 | 32 | 330 | 32
70 | 0 | 0 | 0 | 0 | 0 | 30 | 0 | 0 | 0 | 0 | 0 | 0 | 0 | 0 | 0 | 0 | 0 | 0 | 0 | 0 | 0 | 0 | 0 | 0 | 0 | 0 | 350 | 28 | 350 | 28
65 | 0 | 0 | 0 | 0 | 0 | 35 | 0 | 0 | 0 | 0 | 0 | 0 | 0 | 0 | 0 | 0 | 0 | 0 | 0 | 0 | 0 | 0 | 0 | 0 | 0 | 0 | 350 | 27 | 350 | 27
95 | 0 | 0 | 0 | 0 | 0 | 4 | 1 | 0 | 0 | 0 | 0 | 0 | 0 | 0 | 0 | 0 | 0 | 0 | 0 | 0 | 0 | 0 | 0 | 0 | 0 | 0 | 280 | 41 | 280 | 41
95 | 0 | 0 | 0 | 0 | 0 | 3 | 2 | 0 | 0 | 0 | 0 | 0 | 0 | 0 | 0 | 0 | 0 | 0 | 0 | 0 | 0 | 0 | 0 | 0 | 0 | 0 | 305 | 37 | 305 | 37
91 | 0 | 0 | 0 | 0 | 0 | 8.5 | 0.5 | 0 | 0 | 0 | 0 | 0 | 0 | 0 | 0 | 0 | 0 | 0 | 0 | 0 | 0 | 0 | 0 | 0 | 0 | 0 | 280 | 32 | 280 | 32
87.5 | 0 | 0 | 0 | 0 | 0 | 1.1 | 11.4 | 0 | 0 | 0 | 0 | 0 | 0 | 0 | 0 | 0 | 0 | 0 | 0 | 0 | 0 | 0 | 0 | 0 | 0 | 0 | 305 | 31 | 305 | 31
66.3 | 0 | 0 | 0 | 0 | 0 | 33.5 | 0 | 0 | 0 | 0 | 0 | 0 | 0 | 0 | 0 | 0 | 0 | 0 | 0 | 0.2 | 0 | 0 | 0 | 0 | 0 | 0 | 360 | 26 | 360 | 26
85 | 0 | 0 | 0 | 0 | 0 | 14.3 | 0.7 | 0 | 0 | 0 | 0 | 0 | 0 | 0 | 0 | 0 | 0 | 0 | 0 | 0 | 0 | 0 | 0 | 0 | 0 | 0 | 315 | 31 | 315 | 31
94.8 | 0 | 0.2 | 0 | 0 | 0 | 0 | 5 | 0 | 0 | 0 | 0 | 0 | 0 | 0 | 0 | 0 | 0 | 0 | 0 | 0 | 0 | 0 | 0 | 0 | 0 | 0 | 345 | 20 | 345 | 20
95.6 | 0 | 0.2 | 0 | 0 | 0 | 0 | 4.2 | 0 | 0 | 0 | 0 | 0 | 0 | 0 | 0 | 0 | 0 | 0 | 0 | 0 | 0 | 0 | 0 | 0 | 0 | 0 | 345 | 20 | 345 | 20
92 | 0 | 0 | 0 | 0 | 0 | 0 | 8 | 0 | 0 | 0 | 0 | 0 | 0 | 0 | 0 | 0 | 0 | 0 | 0 | 0 | 0 | 0 | 0 | 0 | 0 | 0 | 415 | 13 | 415 | 13
88 | 0 | 0 | 0 | 0 | 0 | 4 | 4 | 0 | 0 | 0 | 0 | 0 | 0 | 0 | 0 | 0 | 0 | 0 | 0 | 4 | 0 | 0 | 0 | 0 | 0 | 0 | 345 | 19 | 345 | 19
65 | 0 | 0 | 10 | 0 | 0 | 25 | 0 | 0 | 0 | 0 | 0 | 0 | 0 | 0 | 0 | 0 | 0 | 0 | 0 | 0 | 0 | 0 | 0 | 0 | 0 | 0 | 385 | 9 | 385 | 9
65 | 0 | 0 | 15 | 0 | 0 | 20 | 0 | 0 | 0 | 0 | 0 | 0 | 0 | 0 | 0 | 0 | 0 | 0 | 0 | 0 | 0 | 0 | 0 | 0 | 0 | 0 | 405 | 7 | 405 | 7
62 | 0 | 0 | 0 | 0 | 0 | 36.2 | 0 | 0 | 0 | 0 | 0 | 0 | 0 | 0 | 0 | 0 | 0 | 0 | 0 | 1.8 | 0 | 0 | 0 | 0 | 0 | 0 | 360 | 26 | 360 | 26
81 | 0 | 0 | 0 | 0 | 0 | 18.1 | 0.9 | 0 | 0 | 0 | 0 | 0 | 0 | 0 | 0 | 0 | 0 | 0 | 0 | 0 | 0 | 0 | 0 | 0 | 0 | 0 | 340 | 28 | 340 | 28
65 | 0 | 0 | 0 | 0 | 0 | 34 | 0 | 0 | 0 | 0 | 0 | 0 | 0 | 0 | 0 | 0 | 0 | 0 | 0 | 1 | 0 | 0 | 0 | 0 | 0 | 0 | 350 | 26 | 350 | 26
88.5 | 0 | 0 | 0 | 0 | 0 | 9.5 | 2 | 0 | 0 | 0 | 0 | 0 | 0 | 0 | 0 | 0 | 0 | 0 | 0 | 0 | 0 | 0 | 0 | 0 | 0 | 0 | 315 | 28 | 315 | 28
65 | 0 | 0 | 12 | 0 | 0 | 23 | 0 | 0 | 0 | 0 | 0 | 0 | 0 | 0 | 0 | 0 | 0 | 0 | 0 | 0 | 0 | 0 | 0 | 0 | 0 | 0 | 405 | 8 | 405 | 8
65.8 | 0 | 0 | 0 | 0 | 0 | 34.1 | 0 | 0 | 0 | 0 | 0 | 0 | 0 | 0 | 0 | 0 | 0 | 0 | 0 | 0.1 | 0 | 0 | 0 | 0 | 0 | 0 | 350 | 27 | 350 | 27
62.5 | 0 | 0 | 0 | 0 | 0 | 36.4 | 0 | 0 | 0 | 0 | 0 | 0 | 0 | 0 | 0 | 0 | 0 | 0 | 0 | 1.1 | 0 | 0 | 0 | 0 | 0 | 0 | 330 | 26 | 330 | 26
66 | 0 | 0 | 0 | 0 | 0 | 32.4 | 0 | 0 | 0 | 0 | 0 | 0 | 0 | 0 | 0 | 0 | 0 | 0 | 0 | 1.6 | 0 | 0 | 0 | 0 | 0 | 0 | 360 | 26 | 360 | 26
99.6 | 0 | 0 | 0 | 0 | 0.4 | 0 | 0 | 0 | 0 | 0 | 0 | 0 | 0 | 0 | 0 | 0 | 0 | 0 | 0 | 0 | 0 | 0 | 0 | 0 | 0 | 0 | 241 | 72 | 241 | 72