## Sheet1
CuZrCrMg
EC | 84.11665 | 82.24785 | 64.21148 | 84.19502 | 81.94495 | 83.27285 | 83.10238 | 84.3314 | 83.57237 | 83.13017 | 82.67531 | 83.91668 | 83.84307 | 84.81021 | 84.44839 | 82.60452 | 85.54237 | 80.7122 | 82.87368 | 83.24854 | 83.64352 | 83.69886 | 84.24641 | 46.12906 | 84.58446 | 85.41075 | 85.44526 | 85.5098 | 82.4413 | 83.08928 | 84.40207 | 81.03976 | 85.53166 | 84.86095 | 85.53559 | 85.497
UTS | 661.483 | 680.8235 | 684.7467 | 661.2822 | 682.5298 | 667.0371 | 667.9248 | 660.5425 | 666.7279 | 667.4833 | 672.4131 | 661.6523 | 662.5544 | 660.0486 | 660.1382 | 674.8518 | 654.6997 | 684.2476 | 670.3408 | 667.2053 | 664.7677 | 662.6145 | 660.9913 | 685.4504 | 660.1263 | 659.5379 | 658.4627 | 657.3174 | 676.443 | 669.6663 | 660.242 | 683.3388 | 657.2763 | 659.609 | 656.2645 | 658.3399
CuFeNiSiCr
EC | 47.2306 | 75.19256 | 50.60259 | 53.77677 | 47.19529 | 81.88119 | 72.22124 | 72.44575 | 68.47357 | 68.02172 | 84.36721 | 84.94385 | 71.12578 | 74.05146 | 78.31724 | 82.51956 | 47.46558 | 64.42992 | 68.79645 | 80.40019 | 83.24694 | 79.68415 | 37.84149 | 76.80805 | 37.63063 | 76.30115 | 83.27013 | 19.20384 | 45.0189 | 77.67815 | 57.94433 | 69.87269 | 31.80615 | 76.19987 | 63.52001 | 42.84811 | 75.59094 | 73.97638 | 56.06295 | 79.43215 | 72.92034 | 35.82465 | 61.88095 | 39.85039 | 71.09728 | 76.33396 | 68.54872 | 82.59359 | 42.41661 | 0 | 0 | 0 | 0 | 0 | 0 | 0
UTS | 921.1942 | 658.9342 | 902.6529 | 863.1214 | 935.996 | 657.8223 | 660.6653 | 660.1012 | 674.5593 | 687.5584 | 657.6353 | 657.2257 | 660.9618 | 659.0188 | 658.4465 | 657.8097 | 919.988 | 687.935 | 661.2168 | 658.1193 | 657.6766 | 658.1848 | 1065.868 | 658.5491 | 1070.227 | 658.7772 | 657.6628 | 1150.922 | 981.5223 | 658.4623 | 770.1595 | 661.1573 | 1137.023 | 658.7924 | 726.0196 | 983.599 | 658.9152 | 659.6592 | 828.2696 | 658.2935 | 659.7903 | 1112.035 | 751.6286 | 1024.374 | 661.0296 | 658.6409 | 662.1625 | 657.7477 | 1009.317 | 0 | 0 | 0 | 0 | 0 | 0 | 0
Cu | Mg | Cr | Zr | EC | UTS |  |  | Cu | Fe | Ni | Si | Cr | EC | UTS
90.13566 | 0.3121044 | 1.901876 | 7.650357 | 84.11665 | 661.483 | 100 |  | 94.45173 | 0.4059526 | 4.639509 | 0.1583381 | 0.3444699 | 47.2306 | 921.1942 | 100
90.9404 | 1.755319 | 1.319791 | 5.984489 | 82.24785 | 680.8235 | 100 |  | 98.7298 | 0.03461561 | 1.171411 | 0.02777613 | 0.03640113 | 75.19256 | 658.9342 | 100
90.22449 | 2.433849 | 0.8142666 | 6.527397 | 64.21148 | 684.7467 | 100 |  | 94.33858 | 0.5983094 | 4.523863 | 0.1313712 | 0.4078746 | 50.60259 | 902.6529 | 100
90.50299 | 0.3189321 | 1.922658 | 7.25542 | 84.19502 | 661.2822 | 100 |  | 94.95958 | 0 | 4.37312 | 0.04121975 | 0.6441096 | 53.77677 | 863.1214 | 100.018
90.20004 | 1.799339 | 1.164984 | 6.835641 | 81.94495 | 682.5298 | 100 |  | 94.57579 | 0.5112295 | 4.325325 | 0.5116186 | 0.07603725 | 47.19529 | 935.996 | 100
90.0682 | 1.018041 | 0.1780023 | 8.735759 | 83.27285 | 667.0371 | 100 |  | 99.6721 | 0.01618099 | 0.2050827 | 0.02677439 | 0.07985964 | 81.88119 | 657.8223 | 100
92.32887 | 1.106318 | 2.165184 | 4.399627 | 83.10238 | 667.9248 | 100 |  | 98.06506 | 0.09230945 | 1.825151 | 0.004960615 | 0.01252195 | 72.22124 | 660.6653 | 100
90.50596 | 0.1573432 | 0.03294589 | 9.303747 | 84.3314 | 660.5425 | 100 |  | 97.99155 | 0.1362255 | 1.619728 | 0.02736937 | 0.2251265 | 72.44575 | 660.1012 | 100
90.9871 | 0.8432498 | 1.377181 | 6.792466 | 83.57237 | 666.7279 | 100 |  | 94.97244 | 1.286714 | 1.83719 | 0.008616686 | 1.895035 | 68.47357 | 674.5593 | 100
90.32396 | 0.9128093 | 1.547407 | 7.215821 | 83.13017 | 667.4833 | 100 |  | 97.18606 | 0.03494251 | 2.584117 | 0.005249034 | 0.1896311 | 68.02172 | 687.5584 | 100
91.60709 | 1.465393 | 0.9786037 | 5.948914 | 82.67531 | 672.4131 | 100 |  | 99.97022 | 0.004624012 | 0.007249697 | 0.000141084 | 0.01776628 | 84.36721 | 657.6353 | 100
90.81706 | 0.5001966 | 0.2402994 | 8.442448 | 83.91668 | 661.6523 | 100 |  | 99.99017 | 0.0004059869 | 0.006888686 | 0.0004385086 | 0.002095188 | 84.94385 | 657.2257 | 100
90.83523 | 0.4994697 | 2.44795 | 6.217347 | 83.84307 | 662.5544 | 100 |  | 97.82447 | 0.04615918 | 2.054292 | 0 | 0.09600159 | 71.12578 | 660.9618 | 100.0209
90.55908 | 0.01211373 | 0.1051427 | 9.323668 | 84.81021 | 660.0486 | 100 |  | 98.52037 | 0.01613424 | 1.398954 | 0.03317081 | 0.03136783 | 74.05146 | 659.0188 | 100
90.20182 | 0.004482159 | 0.01716801 | 9.776533 | 84.44839 | 660.1382 | 100 |  | 99.2688 | 0.002919665 | 0.7083752 | 0.01472092 | 0.005185962 | 78.31724 | 658.4465 | 100
91.62201 | 1.387197 | 1.686056 | 5.304734 | 82.60452 | 674.8518 | 100 |  | 99.80363 | 0.009029962 | 0.1731417 | 0.008721123 | 0.005474607 | 82.51956 | 657.8097 | 100
94.66784 | 0.003100976 | 0.06012432 | 5.26893 | 85.54237 | 654.6997 | 100 |  | 94.44966 | 0.28591 | 5.01792 | 0.1911299 | 0.05537828 | 47.46558 | 919.988 | 100
90.18494 | 2.565369 | 0.3572137 | 6.892477 | 80.7122 | 684.2476 | 100 |  | 97.18108 | 0.1198641 | 2.550336 | 0.1146736 | 0.03405097 | 64.42992 | 687.935 | 100
90.12426 | 1.307807 | 1.496251 | 7.071679 | 82.87368 | 670.3408 | 100 |  | 97.68791 | 0.02080158 | 2.057507 | 0.03574683 | 0.1980299 | 68.79645 | 661.2168 | 100
91.40103 | 0.9152934 | 1.312309 | 6.371365 | 83.24854 | 667.2053 | 100 |  | 99.50668 | 0.03246396 | 0.4405515 | 0.009064698 | 0.01123651 | 80.40019 | 658.1193 | 100
90.01595 | 0.7927628 | 0.4181528 | 8.773138 | 83.64352 | 664.7677 | 100 |  | 99.95822 | 0.001516278 | 0.03386548 | 0.006156049 | 0.0002403668 | 83.24694 | 657.6766 | 100
91.24757 | 0.732974 | 1.037934 | 6.981525 | 83.69886 | 662.6145 | 100 |  | 99.45605 | 0.03824455 | 0.4944896 | 0.00904004 | 0.002179726 | 79.68415 | 658.1848 | 100
90.26859 | 0.246261 | 0.1159426 | 9.369203 | 84.24641 | 660.9913 | 100 |  | 93.00527 | 0.228442 | 6.53391 | 0.147503 | 0.08487041 | 37.84149 | 1065.868 | 100
90.0941 | 2.554492 | 0.5679993 | 6.783406 | 46.12906 | 685.4504 | 100 |  | 99.0577 | 0.1048043 | 0.771326 | 0.06339023 | 0.00278069 | 76.80805 | 658.5491 | 100
90.12716 | 0.01094955 | 0.06446499 | 9.797423 | 84.58446 | 660.1263 | 100 |  | 93.65805 | 0.06984716 | 5.757261 | 0.4686459 | 0.04619386 | 37.63063 | 1070.227 | 100
91.28968 | 0.01622481 | 0.113253 | 8.580844 | 85.41075 | 659.5379 | 100 |  | 98.76419 | 0.1427973 | 0.9639962 | 0.03592569 | 0.09308854 | 76.30115 | 658.7772 | 100
95.91854 | 0.02552686 | 0.04333945 | 4.012599 | 85.44526 | 658.4627 | 100 |  | 99.94639 | 0.0005345939 | 0.05162943 | 0.001354071 | 9.50213e-05 | 83.27013 | 657.6628 | 100
98.92936 | 0 | 0.01432403 | 1.061777 | 85.5098 | 657.3174 | 100.0055 |  | 92.09785 | 0.7643876 | 6.514218 | 0.6055824 | 0.01795986 | 19.20384 | 1150.922 | 100
90.79822 | 1.617802 | 0.1613318 | 7.422648 | 82.4413 | 676.443 | 100 |  | 94.45043 | 0.216167 | 4.86916 | 0.4332697 | 0.03096853 | 45.0189 | 981.5223 | 100
90.4457 | 1.045007 | 0.8305742 | 7.678722 | 83.08928 | 669.6663 | 100 |  | 99.211 | 0.04616328 | 0.7076203 | 0.03091916 | 0.004300687 | 77.67815 | 658.4623 | 100
90.50301 | 0.07823362 | 0.2007248 | 9.218034 | 84.40207 | 660.242 | 100 |  | 96.21252 | 0.2862616 | 3.03709 | 0.319006 | 0.1451257 | 57.94433 | 770.1595 | 100
90.32321 | 2.121226 | 0.4858184 | 7.069749 | 81.03976 | 683.3388 | 100 |  | 97.87885 | 0.07580071 | 2.006644 | 0.02242249 | 0.01627828 | 69.87269 | 661.1573 | 100
99.82777 | 0.0013507 | 0.003772107 | 0.1671103 | 85.53166 | 657.2763 | 100 |  | 92.87144 | 0.2525606 | 6.399956 | 0.4318444 | 0.04420344 | 31.80615 | 1137.023 | 100
91.77063 | 0 | 0.02293008 | 8.341583 | 84.86095 | 659.609 | 100.1351 |  | 98.9318 | 0.06742565 | 0.9005166 | 0.06464437 | 0.03560992 | 76.19987 | 658.7924 | 100
93.79713 | 0 | 0 | 8.762825 | 85.53559 | 656.2645 | 102.56 |  | 96.67507 | 0.193954 | 2.781974 | 0.157526 | 0.1914751 | 63.52001 | 726.0196 | 100
96.2239 | 0 | 0.07290561 | 3.73772 | 85.497 | 658.3399 | 100.0345 |  | 94.13055 | 0.1509772 | 5.352675 | 0.3083614 | 0.05743802 | 42.84811 | 983.599 | 100
[6 empty] | 0 |  | 98.76258 | 0.06227195 | 1.116435 | 0.03609373 | 0.02261786 | 75.59094 | 658.9152 | 100
[6 empty] | 0 |  | 98.53214 | 0.009572793 | 1.414044 | 0.03567937 | 0.008561217 | 73.97638 | 659.6592 | 100
[6 empty] | 0 |  | 95.67301 | 0.1640871 | 3.781365 | 0.215314 | 0.1662228 | 56.06295 | 828.2696 | 100
[6 empty] | 0 |  | 99.34817 | 0.05669961 | 0.5798976 | 0.005249941 | 0.009985469 | 79.43215 | 658.2935 | 100
[6 empty] | 0 |  | 98.24868 | 0.1756541 | 1.512753 | 0.05546814 | 0.007445959 | 72.92034 | 659.7903 | 100
[6 empty] | 0 |  | 93.04083 | 0.4266536 | 5.906819 | 0.5782546 | 0.04744413 | 35.82465 | 1112.035 | 100
[6 empty] | 0 |  | 96.19996 | 0.2165237 | 3.367057 | 0.04179974 | 0.1746594 | 61.88095 | 751.6286 | 100
[6 empty] | 0 |  | 94.14073 | 0.09854646 | 5.385271 | 0.2873203 | 0.08813569 | 39.85039 | 1024.374 | 100
[6 empty] | 0 |  | 97.79119 | 0.1808456 | 1.943909 | 0.0226255 | 0.06143023 | 71.09728 | 661.0296 | 100
[6 empty] | 0 |  | 98.91682 | 0.1100026 | 0.9031259 | 0.05890142 | 0.01115264 | 76.33396 | 658.6409 | 100
[6 empty] | 0 |  | 97.53798 | 0.09077359 | 2.291497 | 0.06236759 | 0.01737819 | 68.54872 | 662.1625 | 100
[6 empty] | 0 |  | 99.87132 | 0.006420883 | 0.117224 | 0.003715052 | 0.001321645 | 82.59359 | 657.7477 | 100
[6 empty] | 0 |  | 93.95671 | 0.5184224 | 5.00992 | 0.4049477 | 0.1099992 | 42.41661 | 1009.317 | 100
[6 empty] | 0 | [6 empty] | 0 | 0 | 0
[6 empty] | 0 | [6 empty] | 0 | 0 | 0
[6 empty] | 0 | [6 empty] | 0 | 0 | 0
[6 empty] | 0 | [6 empty] | 0 | 0 | 0
[6 empty] | 0 | [6 empty] | 0 | 0 | 0
[6 empty] | 0 | [6 empty] | 0 | 0 | 0
[6 empty] | 0 | [6 empty] | 0 | 0 | 0

## Sheet2
EC | UTS | Cu(%) | Fe (%) | P(%) | Ni(%) | Si(%) | Mg(%) | Zn(%) | Sn(%) | Cr(%) | Co(%) | S（%） | Ag(%) | O(%) | Al(%) | Mn(%) | Ti(%) | As(%) | Be(%) | Hf(%) | Bi(%) | Pb(%) | Nb(%) | V(%) | Ca(%) | B(%) | Zr(%)
EC | UTS | Cu(%) | Fe (%) | P(%) | Ni(%) | Si(%) | Cr(%) | Ag(%) | Zr(%)
39.49581 | 1178.227 | 91.14843 | 0.05512832 | 1.13092 | 6.380162 | 0.5755823 | 0.03790704 | 0.2534577 | 0.4184105 | 100 |  | 125.8785 | 692.8891 | 4.616955
53.17935 | 838.2127 | 92.44949 | 0.3497958 | 0 | 3.883476 | 0 | 0.8872805 | 3.988312 | 1.388859 | 102.9472 |  | 117.2351 | 610.1897 | 4.620767
42.57651 | 1171.922 | 90.60255 | 0.005183692 | 2.187035 | 6.514465 | 0.4974355 | 0.03254911 | 0.01856402 | 0.1422129 | 100 |  | 103.3176 | 753.3016 | 4.615506
46.1603 | 1086.292 | 90.19122 | 0.0966662 | 3.586936 | 5.563637 | 0.2251382 | 0.2004697 | 0.0851708 | 0.05076362 | 100 |  | 102.2704 | 673.6278 | 4.611681
45.40373 | 1087.571 | 90.45476 | 0.02974422 | 3.22346 | 6.31422 | 0 | 0.02767674 | 0.1413753 | 0 | 100.1912 |  | 85.2176 | 784.7207 | 4.619713
45.34376 | 1145.996 | 90.34903 | 0.06513474 | 3.034123 | 5.806679 | 0.4338021 | 0.1079559 | 0.1066073 | 0.09667092 | 100 |  | 112.7504 | 699.0717 | 4.61925
47.17313 | 1008.013 | 90.0538 | 0.02426117 | 4.755676 | 4.727319 | 0.2768319 | 0.07261881 | 0.04677139 | 0.04271908 | 100 |  | 85.84591 | 677.3573 | 4.61334
66.49314 | 705.0453 | 96.7975 | 0.005640649 | 0.07954952 | 3.053125 | 0.01951113 | 0.009820251 | 0.00884333 | 0.02601262 | 100 |  | 121.7143 | 789.4055 | 4.589234
61.03776 | 760.1239 | 94.69896 | 1.137983 | 0 | 3.304389 | 0.001121463 | 0.2561971 | 0.6029535 | 0.0004758667 | 100.0021 |  | 128.7792 | 765.6409 | 4.599064
46.30298 | 1080.362 | 90.34134 | 0.07289827 | 3.544831 | 5.380874 | 0.241659 | 0.003438015 | 0.3535645 | 0.06139564 | 100 |  | 124.6556 | 786.6414 | 4.61429
50.35708 | 903.1987 | 94.94269 | 0.001074041 | 0.01587636 | 5.031542 | 0.001157763 | 0.0006113491 | 0.003197595 | 0.003852238 | 100 |  | 129.1355 | 767.0021 | 4.605751
60.74743 | 766.7614 | 96.02563 | 5.230696e-05 | 0.003466159 | 3.688248 | 0.0002629805 | 0.09445003 | 0.1360388 | 0.05185229 | 100 |  | 126.3674 | 735.9656 | 4.596456
64.88693 | 716.8839 | 96.63199 | 0.003122235 | 0.03960777 | 3.290443 | 0.004188709 | 0.001760378 | 0.01265592 | 0.0162309 | 100 |  | 122.4117 | 622.705 | 4.588246
52.76223 | 840.0037 | 95.25752 | 0.001905246 | 0.1209312 | 4.474933 | 0.008608008 | 0.003165703 | 0.116116 | 0.01682028 | 100 |  | 126.7936 | 731.7651 | 4.600997
77.92576 | 660.5128 | 90.91558 | 0.006697626 | 0.1679743 | 0.3211277 | 0.02961527 | 0.006228166 | 1.827937 | 6.724844 | 100 |  | 122.3187 | 739.8468 | 4.77314
84.58948 | 658.7522 | 90.31633 | 5.658115e-05 | 0.03186961 | 0.02198489 | 0 | 0.001307604 | 4.342093 | 5.33282 | 100.0465 |  | 122.1039 | 720.6614 | 4.82031
84.50103 | 658.9305 | 92.55397 | 0.0001998581 | 0.01694667 | 0.01059906 | 0.001055485 | 0.0003886941 | 3.660772 | 3.756067 | 100 |  | 123.7365 | 747.7854 | 4.755892
47.4343 | 1005.124 | 90.07481 | 0 | 5.318369 | 8.24055 | 0.00206469 | 0 | 0 | 0 | 103.6358 |  | 121.3032 | 725.3739 | 4.620597
84.58519 | 658.9064 | 91.31283 | 0.0001806138 | 0.01778254 | 0.009825405 | 0.001056583 | 0.0003985022 | 4.270122 | 4.387806 | 100 |  | 121.3673 | 785.5753 | 4.744485
76.24025 | 662.4186 | 90.30028 | 0.005840589 | 0 | 0.9106376 | 0 | 0 | 6.200507 | 4.793668 | 102.2109 |  | 123.47 | 659.5221 | 4.75364
60.67864 | 809.1819 | 90.42665 | 0.0005339161 | 0 | 3.464065 | 0.1056189 | 0 | 4.04951 | 4.214553 | 102.2609 |  | 128.5498 | 636.1824 | 4.613042
77.59703 | 661.1394 | 91.78072 | 0 | 0 | 0.7786716 | 0 | 0.005808235 | 4.04208 | 3.688706 | 100.296 |  | 123.8497 | 609.671 | 4.76869
68.74175 | 697.9206 | 90.12121 | 0 | 0 | 2.457487 | 0 | 0.002822952 | 4.243014 | 4.069833 | 100.8944 |  | 129.795 | 616.6768 | 4.63452
47.87735 | 992.7429 | 92.6007 | 0 | 31.8709 | 12.70829 | 0 | 0 | 0 | 0 | 137.1799 |  | 122.0867 | 619.9302 | 4.666761
84.9201 | 658.3028 | 96.15982 | 2.129987e-08 | 2.280846e-06 | 3.057775e-06 | 3.966255e-07 | 0.001567656 | 2.321465 | 1.517138 | 100 |  | 118.2144 | 761.0708 | 4.779888
84.37178 | 660.2273 | 90.13345 | 7.907553e-06 | 0.0002815892 | 5.605865e-05 | 9.622858e-06 | 0.003119901 | 5.177136 | 4.685943 | 100 |  | 122.7414 | 672.9369 | 4.767118
84.6296 | 658.5175 | 95.49494 | 1.047764e-07 | 0.01416106 | 0.005773678 | 6.829507e-07 | 0.002417561 | 2.339915 | 2.142788 | 100 |  | 123.1571 | 609.4772 | 4.781664
85.52595 | 658.0916 | 92.03883 | 0 | 0 | 0 | 0 | 0.004058437 | 4.100813 | 3.856302 | 100 |  | 118.35 | 635.6769 | 4.834652
85.52595 | 658.0916 | 95.33324 | 2.892551e-09 | 9.016276e-07 | 9.183957e-07 | 8.103984e-08 | 0.002325424 | 2.408404 | 2.256034 | 100 |  | 118.3445 | 766.2531 | 4.846865
85.52595 | 658.0916 | 90.14129 | 0.1324689 | 0.05289445 | 1.53393 | 0.00324325 | 0.348148 | 4.394857 | 3.393166 | 100 |  | 128.9041 | 627.9052 | 4.637605
EC | UTS | Cu(%) | Fe (%) | P(%) | Ni(%) | Si(%) | Cr(%) | Ag(%) | Mn(%) | Zr(%)
85.37833 | 798.8285 | 93.25942 | 0.01384108 | 0.02249976 | 0 | 0.03373434 | 0.06771243 | 5.515984 | 0.6393817 | 0.5034974 | 100.0561 | 124.4105 | 719.6013 | 4.584515
86.03637 | 796.6426 | 94.07052 | 0.009130692 | 0.1022164 | 0.03061083 | 0.02022511 | 0.1774849 | 4.456808 | 0.598227 | 0.5347731 | 100 | 123.0292 | 719.5548 | 4.594039
81.39376 | 810.0942 | 96.42114 | 0.006891666 | 0.02966467 | 0.005718874 | 0.01896668 | 0.05688212 | 2.327246 | 0.6379297 | 0.4955598 | 100 | 119.1973 | 748.8025 | 4.582495
86.24304 | 792.0072 | 93.48136 | 0.01499007 | 0.1055422 | 0.01272261 | 0.01742435 | 0.06435715 | 5.368684 | 0.6477011 | 0.287214 | 100 | 126.067 | 706.1997 | 4.572079
86.5788 | 735.3613 | 94.10414 | 0.007219789 | 0.09189632 | 0.01338081 | 0.01268929 | 0.13293 | 4.308346 | 0.7140024 | 0.6153975 | 100 | 125.0091 | 730.2751 | 4.545131
86.86833 | 656.2839 | 93.62996 | 0.003430375 | 0.06767571 | 0.001795024 | 0.002498068 | 0.1347431 | 5.2921 | 0.5334956 | 0.3342996 | 100 | 124.3345 | 745.862 | 3.082335
86.28315 | 744.2221 | 92.41639 | 0.004048325 | 0.08440828 | 0.003516957 | 0.002801488 | 0.217776 | 5.721802 | 0.9482162 | 0.6010431 | 100 | 124.2146 | 667.095 | 4.575215
86.7963 | 657.3105 | 93.04147 | 0.008231701 | 0.1063871 | 0.0007976498 | 0 | 0.08092423 | 5.965187 | 0.6565486 | 0.1412162 | 100.0008 | 124.1593 | 718.9694 | 4.738044
66.94839 | 842.054 | 94.06608 | 0.05690315 | 0.02378698 | 3.093541 | 0.004789794 | 0.05295499 | 2.344642 | 0.2538172 | 0.1034804 | 100 | 128.339 | 751.2152 | 4.605963
16.63364 | 1086.049 | 90.00062 | 0.1081808 | 0 | 13.40312 | 0.0007732214 | 0 | 0 | 0 | 0 | 103.5127 | 123.0533 | 624.5505 | 4.652856
44.78565 | 1078.324 | 90.12615 | 0 | 2.706896 | 7.582857 | 0.1533864 | 0.03516752 | 0 | 0 | 0 | 100.6045 | 129.3425 | 663.7872 | 4.610061
49.28518 | 889.4843 | 95.08411 | 0 | 0.1330347 | 4.908905 | 0 | 0 | 0 | 0 | 0 | 100.1261 | 127.8792 | 649.6957 | 4.616672
68.94772 | 824.4009 | 94.595 | 0.004944247 | 0.01786346 | 2.870441 | 0.003231207 | 0.03012038 | 1.982571 | 0.2801186 | 0.2157133 | 100 | 123.4139 | 797.4647 | 4.611905
14.80379 | 1086.49 | 90.19059 | 0.6763582 | 0 | 7.375918 | 0.3233267 | 0.08290946 | 1.401397 | 0 | 0.371813 | 100.4223 | 104.5568 | 662.0592 | 4.60658
14.04865 | 1092.912 | 90.44444 | 0.6104239 | 0.1617297 | 7.233424 | 0.1432215 | 0.02662019 | 0.854107 | 0 | 0.578386 | 100.0524 | 73.628 | 673.8926 | 4.618635
84.15404 | 805.7931 | 94.79258 | 0.05993844 | 0.02846124 | 0 | 0 | 0.163006 | 3.53519 | 0.6127551 | 0.8916033 | 100.0835 | 120.7611 | 716.2752 | 4.577463
47.87732 | 1031.077 | 91.28701 | 0.1738616 | 17.07739 | 7.592832 | 0 | 0 | 0 | 0 | 0 | 116.1311 | 70.46559 | 615.5981 | 4.607483
58.42518 | 871.557 | 92.85001 | 0.01942251 | 0 | 4.061609 | 0.001973292 | 0.1669935 | 2.06175 | 0.08748466 | 0.8852724 | 100.1345 | 128.4485 | 772.0383 | 4.613908
72.16335 | 816.0621 | 98.37172 | 0.05023077 | 0 | 2.014192 | 0 | 0.03322986 | 0.6480378 | 0.232093 | 0 | 101.3495 | 123.097 | 633.8854 | 4.607941
10.01991 | 1098.936 | 90.18728 | 1.012453 | 0 | 13.60225 | 0.255058 | 0 | 0 | 0 | 0 | 105.057 | 105.1975 | 643.4439 | 4.658292
47.87735 | 931.02 | 95.95356 | 0 | 34.9132 | 5.493759 | 0 | 0 | 0 | 0 | 0 | 136.3605 | 129.9157 | 642.5138 | 4.61373
47.87735 | 1002.319 | 93.16441 | 0 | 22.08809 | 7.601058 | 0 | 0 | 0 | 0 | 0 | 122.8536 | 126.75 | 691.1613 | 4.606398
48.62441 | 918.6026 | 93.01658 | 0.1930251 | 0.02935507 | 4.742535 | 0.0915016 | 0.04687081 | 1.562775 | 0.1213331 | 0.196021 | 100 | 122.7038 | 703.5336 | 4.613112
56.60396 | 873.2525 | 93.05695 | 0.2457572 | 0 | 4.170894 | 0.1091757 | 0.08609607 | 2.731516 | 0.2133754 | 0.280269 | 100.894 | 129.5474 | 785.5222 | 4.604409
47.37962 | 1070.378 | 90.49309 | 0 | 5.133025 | 6.291351 | 0 | 0 | 0 | 0.01459091 | 0 | 101.9321 | 115.2804 | 771.9499 | 4.609847